## 220kHz 10ms with bubble_30mvpp 6_ch00.jpg
content/crystal_images_filip/burst sonication experiments/with microbubbles/220khz/220kHz 10ms with bubble/30mVpp/crystal images/220kHz 10ms with bubble_30mvpp 6_ch00.jpg
Cristal Id | size (pixels²) | size (µm²) | Class
cristal_001 | 4526 | 538.594 | Class C
cristal_002 | 4830 | 574.77 | Class C
AVG

## 220kHz 10ms with bubble_30mvpp 19_ch00.jpg
content/crystal_images_filip/burst sonication experiments/with microbubbles/220khz/220kHz 10ms with bubble/30mVpp/crystal images/220kHz 10ms with bubble_30mvpp 19_ch00.jpg
Cristal Id | size (pixels²) | size (µm²) | Class
cristal_001 | 5059 | 602.021 | Class C
cristal_002 | 7453 | 886.907 | Class C
cristal_003 | 7327 | 871.913 | Class C
cristal_004 | 7701 | 916.419 | Class D
cristal_005 | 8300 | 987.7 | Class C
cristal_006 | 5448 | 648.312 | Class C
cristal_007 | 5646 | 671.874 | Class C
cristal_008 | 7774 | 925.106 | Class C
cristal_009 | 6349 | 755.531 | Class C
cristal_010 | 380 | 45.22 | Class C
AVG

## 220kHz 10ms with bubble_30mvpp 23_ch00.jpg
content/crystal_images_filip/burst sonication experiments/with microbubbles/220khz/220kHz 10ms with bubble/30mVpp/crystal images/220kHz 10ms with bubble_30mvpp 23_ch00.jpg
Cristal Id | size (pixels²) | size (µm²) | Class
cristal_001 | 1307 | 155.533 | Class C
cristal_002 | 1353 | 161.007 | Class C
cristal_003 | 622 | 74.018 | Class C
AVG

## 220kHz 10ms with bubble_30mvpp 11_ch00.jpg
content/crystal_images_filip/burst sonication experiments/with microbubbles/220khz/220kHz 10ms with bubble/30mVpp/crystal images/220kHz 10ms with bubble_30mvpp 11_ch00.jpg
Cristal Id | size (pixels²) | size (µm²) | Class
cristal_001 | 22319 | 2655.961 | Class D
cristal_002 | 44339 | 5276.341 | Class B
cristal_003 | 6625 | 788.375 | Class C
AVG

## 220kHz 10ms with bubble_30mvpp 13_ch00.jpg
content/crystal_images_filip/burst sonication experiments/with microbubbles/220khz/220kHz 10ms with bubble/30mVpp/crystal images/220kHz 10ms with bubble_30mvpp 13_ch00.jpg
Cristal Id | size (pixels²) | size (µm²) | Class
cristal_001 | 9770 | 1162.63 | Class D
cristal_002 | 8611 | 1024.709 | Class D
cristal_003 | 7366 | 876.554 | Class C
cristal_004 | 13807 | 1643.033 | Class D
AVG

## 220kHz 10ms with bubble_30mvpp 7_ch00.jpg
content/crystal_images_filip/burst sonication experiments/with microbubbles/220khz/220kHz 10ms with bubble/30mVpp/crystal images/220kHz 10ms with bubble_30mvpp 7_ch00.jpg
Cristal Id | size (pixels²) | size (µm²) | Class
cristal_001 | 22105 | 2630.495 | Class D
cristal_002 | 10825 | 1288.175 | Class D
cristal_003 | 15828 | 1883.532 | Class D
AVG

## 220kHz 10ms with bubble_30mvpp 12_ch00.jpg
content/crystal_images_filip/burst sonication experiments/with microbubbles/220khz/220kHz 10ms with bubble/30mVpp/crystal images/220kHz 10ms with bubble_30mvpp 12_ch00.jpg
Cristal Id | size (pixels²) | size (µm²) | Class
cristal_001 | 31622 | 3763.018 | Class D
cristal_002 | 39516 | 4702.404 | Class B
AVG

## 220kHz 10ms with bubble_30mvpp 8_ch00.jpg
content/crystal_images_filip/burst sonication experiments/with microbubbles/220khz/220kHz 10ms with bubble/30mVpp/crystal images/220kHz 10ms with bubble_30mvpp 8_ch00.jpg
Cristal Id | size (pixels²) | size (µm²) | Class
cristal_001 | 14668 | 1745.492 | Class D
cristal_002 | 14617 | 1739.423 | Class D
cristal_003 | 17707 | 2107.133 | Class D
cristal_004 | 5681 | 676.039 | Class C
cristal_005 | 16451 | 1957.669 | Class D
AVG

## 220kHz 10ms with bubble_30mvpp 5_ch00.jpg
content/crystal_images_filip/burst sonication experiments/with microbubbles/220khz/220kHz 10ms with bubble/30mVpp/crystal images/220kHz 10ms with bubble_30mvpp 5_ch00.jpg
Cristal Id | size (pixels²) | size (µm²) | Class
cristal_001 | 12050 | 1433.95 | Class D
cristal_002 | 6137 | 730.303 | Class C
cristal_003 | 4152 | 494.088 | Class C
AVG

## 220kHz 10ms with bubble_30mvpp 27_ch00.jpg
content/crystal_images_filip/burst sonication experiments/with microbubbles/220khz/220kHz 10ms with bubble/30mVpp/crystal images/220kHz 10ms with bubble_30mvpp 27_ch00.jpg
Cristal Id | size (pixels²) | size (µm²) | Class
cristal_001 | 8292 | 986.748 | Class D
cristal_002 | 6470 | 769.93 | Class C
AVG

## 220kHz 10ms with bubble_30mvpp 1_ch00.jpg
content/crystal_images_filip/burst sonication experiments/with microbubbles/220khz/220kHz 10ms with bubble/30mVpp/crystal images/220kHz 10ms with bubble_30mvpp 1_ch00.jpg
Cristal Id | size (pixels²) | size (µm²) | Class
cristal_001 | 8634 | 1027.446 | Class D
cristal_002 | 91911 | 10937.409 | Class B
AVG

## 220kHz 10ms with bubble_30mvpp 14_ch00.jpg
content/crystal_images_filip/burst sonication experiments/with microbubbles/220khz/220kHz 10ms with bubble/30mVpp/crystal images/220kHz 10ms with bubble_30mvpp 14_ch00.jpg
Cristal Id | size (pixels²) | size (µm²) | Class
cristal_001 | 10452 | 1243.788 | Class D
cristal_002 | 7827 | 931.413 | Class D
cristal_003 | 24498 | 2915.262 | Class D
cristal_004 | 8988 | 1069.572 | Class D
cristal_005 | 1403 | 166.957 | Class C
cristal_006 | 11696 | 1391.824 | Class D
cristal_007 | 62135 | 7394.065 | Class B
AVG

## 220kHz 10ms with bubble_30mvpp 29_ch00.jpg
content/crystal_images_filip/burst sonication experiments/with microbubbles/220khz/220kHz 10ms with bubble/30mVpp/crystal images/220kHz 10ms with bubble_30mvpp 29_ch00.jpg
Cristal Id | size (pixels²) | size (µm²) | Class
cristal_001 | 8364 | 995.316 | Class C
cristal_002 | 10047 | 1195.593 | Class D
cristal_003 | 6489 | 772.191 | Class C
cristal_004 | 7501 | 892.619 | Class C
cristal_005 | 7039 | 837.641 | Class C
AVG

## 220kHz 10ms with bubble_30mvpp 28_ch00.jpg
content/crystal_images_filip/burst sonication experiments/with microbubbles/220khz/220kHz 10ms with bubble/30mVpp/crystal images/220kHz 10ms with bubble_30mvpp 28_ch00.jpg
Cristal Id | size (pixels²) | size (µm²) | Class
cristal_001 | 22397 | 2665.243 | Class D
cristal_002 | 25487 | 3032.953 | Class D
cristal_003 | 41521 | 4940.999 | Class B
cristal_004 | 9649 | 1148.231 | Class D
cristal_005 | 32780 | 3900.82 | Class D
AVG

## 220kHz 10ms with bubble_30mvpp 20_ch00.jpg
content/crystal_images_filip/burst sonication experiments/with microbubbles/220khz/220kHz 10ms with bubble/30mVpp/crystal images/220kHz 10ms with bubble_30mvpp 20_ch00.jpg
Cristal Id | size (pixels²) | size (µm²) | Class
cristal_001 | 8148 | 969.612 | Class C
cristal_002 | 8248 | 981.512 | Class C
cristal_003 | 8205 | 976.395 | Class C
cristal_004 | 6843 | 814.317 | Class C
cristal_005 | 6194 | 737.086 | Class C
cristal_006 | 5795 | 689.605 | Class C
cristal_007 | 5303 | 631.057 | Class C
cristal_008 | 7382 | 878.458 | Class C
cristal_009 | 3805 | 452.795 | Class C
cristal_010 | 1404 | 167.076 | Class C
AVG

## 220kHz 10ms with bubble_30mvpp 15_ch00.jpg
content/crystal_images_filip/burst sonication experiments/with microbubbles/220khz/220kHz 10ms with bubble/30mVpp/crystal images/220kHz 10ms with bubble_30mvpp 15_ch00.jpg
Cristal Id | size (pixels²) | size (µm²) | Class
cristal_001 | 7283 | 866.677 | Class C
cristal_002 | 19585 | 2330.615 | Class D
AVG

## 220kHz 10ms with bubble_30mvpp 9_ch00.jpg
content/crystal_images_filip/burst sonication experiments/with microbubbles/220khz/220kHz 10ms with bubble/30mVpp/crystal images/220kHz 10ms with bubble_30mvpp 9_ch00.jpg
Cristal Id | size (pixels²) | size (µm²) | Class
cristal_001 | 39776 | 4733.344 | Class B
cristal_002 | 41320 | 4917.08 | Class B
cristal_003 | 44869 | 5339.411 | Class B
cristal_004 | 49120 | 5845.28 | Class B
AVG

## 220kHz 10ms with bubble_30mvpp 22_ch00.jpg
content/crystal_images_filip/burst sonication experiments/with microbubbles/220khz/220kHz 10ms with bubble/30mVpp/crystal images/220kHz 10ms with bubble_30mvpp 22_ch00.jpg
Cristal Id | size (pixels²) | size (µm²) | Class
cristal_001 | 5577 | 663.663 | Class C
AVG

## 220kHz 10ms with bubble_30mvpp 24_ch00.jpg
content/crystal_images_filip/burst sonication experiments/with microbubbles/220khz/220kHz 10ms with bubble/30mVpp/crystal images/220kHz 10ms with bubble_30mvpp 24_ch00.jpg
Cristal Id | size (pixels²) | size (µm²) | Class
cristal_001 | 6091 | 724.829 | Class C
cristal_002 | 5847 | 695.793 | Class C
cristal_003 | 6199 | 737.681 | Class C
cristal_004 | 2699 | 321.181 | Class C
cristal_005 | 1824 | 217.056 | Class C
AVG

## 220kHz 10ms with bubble_30mvpp 30_ch00.jpg
content/crystal_images_filip/burst sonication experiments/with microbubbles/220khz/220kHz 10ms with bubble/30mVpp/crystal images/220kHz 10ms with bubble_30mvpp 30_ch00.jpg
Cristal Id | size (pixels²) | size (µm²) | Class
cristal_001 | 6725 | 800.275 | Class C
cristal_002 | 6138 | 730.422 | Class C
cristal_003 | 4784 | 569.296 | Class C
cristal_004 | 2428 | 288.932 | Class C
AVG

## 220kHz 10ms with bubble_30mvpp 10_ch00.jpg
content/crystal_images_filip/burst sonication experiments/with microbubbles/220khz/220kHz 10ms with bubble/30mVpp/crystal images/220kHz 10ms with bubble_30mvpp 10_ch00.jpg
Cristal Id | size (pixels²) | size (µm²) | Class
cristal_001 | 41639 | 4955.041 | Class B
cristal_002 | 27385 | 3258.815 | Class D
cristal_003 | 16003 | 1904.357 | Class D
AVG

## 220kHz 10ms with bubble_30mvpp 26_ch00.jpg
content/crystal_images_filip/burst sonication experiments/with microbubbles/220khz/220kHz 10ms with bubble/30mVpp/crystal images/220kHz 10ms with bubble_30mvpp 26_ch00.jpg
Cristal Id | size (pixels²) | size (µm²) | Class
cristal_001 | 2603 | 309.757 | Class C
AVG

## 220kHz 10ms with bubble_30mvpp 16_ch00.jpg
content/crystal_images_filip/burst sonication experiments/with microbubbles/220khz/220kHz 10ms with bubble/30mVpp/crystal images/220kHz 10ms with bubble_30mvpp 16_ch00.jpg
Cristal Id | size (pixels²) | size (µm²) | Class
cristal_001 | 8023 | 954.737 | Class D
cristal_002 | 9930 | 1181.67 | Class D
cristal_003 | 8776 | 1044.344 | Class D
cristal_004 | 5368 | 638.792 | Class C
cristal_005 | 7866 | 936.054 | Class D
cristal_006 | 8281 | 985.439 | Class C
AVG

## 220kHz 10ms with bubble_30mvpp 3_ch00.jpg
content/crystal_images_filip/burst sonication experiments/with microbubbles/220khz/220kHz 10ms with bubble/30mVpp/crystal images/220kHz 10ms with bubble_30mvpp 3_ch00.jpg
Cristal Id | size (pixels²) | size (µm²) | Class
cristal_001 | 4959 | 590.121 | Class C
cristal_002 | 13624 | 1621.256 | Class D
cristal_003 | 13446 | 1600.074 | Class D
cristal_004 | 16256 | 1934.464 | Class D
AVG

## 220kHz 10ms with bubble_30mvpp 4_ch00.jpg
content/crystal_images_filip/burst sonication experiments/with microbubbles/220khz/220kHz 10ms with bubble/30mVpp/crystal images/220kHz 10ms with bubble_30mvpp 4_ch00.jpg
Cristal Id | size (pixels²) | size (µm²) | Class
cristal_001 | 8610 | 1024.59 | Class C
cristal_002 | 5875 | 699.125 | Class C
cristal_003 | 4387 | 522.053 | Class C
AVG

## 220kHz 10ms with bubble_30mvpp 17_ch00.jpg
content/crystal_images_filip/burst sonication experiments/with microbubbles/220khz/220kHz 10ms with bubble/30mVpp/crystal images/220kHz 10ms with bubble_30mvpp 17_ch00.jpg
Cristal Id | size (pixels²) | size (µm²) | Class
cristal_001 | 7371 | 877.149 | Class C
cristal_002 | 8678 | 1032.682 | Class C
cristal_003 | 8165 | 971.635 | Class C
cristal_004 | 6619 | 787.661 | Class C
cristal_005 | 4739 | 563.941 | Class C
cristal_006 | 876 | 104.244 | Class C
cristal_007 | 7903 | 940.457 | Class D
cristal_008 | 6759 | 804.321 | Class C
cristal_009 | 3347 | 398.293 | Class C
AVG

## 220kHz 10ms with bubble_30mvpp 25_ch00.jpg
content/crystal_images_filip/burst sonication experiments/with microbubbles/220khz/220kHz 10ms with bubble/30mVpp/crystal images/220kHz 10ms with bubble_30mvpp 25_ch00.jpg
Cristal Id | size (pixels²) | size (µm²) | Class
cristal_001 | 2605 | 309.995 | Class C
AVG

## 220kHz 10ms with bubble_30mvpp 18_ch00.jpg
content/crystal_images_filip/burst sonication experiments/with microbubbles/220khz/220kHz 10ms with bubble/30mVpp/crystal images/220kHz 10ms with bubble_30mvpp 18_ch00.jpg
Cristal Id | size (pixels²) | size (µm²) | Class
cristal_001 | 7275 | 865.725 | Class C
cristal_002 | 6560 | 780.64 | Class C
cristal_003 | 7179 | 854.301 | Class C
cristal_004 | 5167 | 614.873 | Class C
cristal_005 | 5166 | 614.754 | Class C
cristal_006 | 4584 | 545.496 | Class C
cristal_007 | 7333 | 872.627 | Class C
cristal_008 | 5393 | 641.767 | Class C
AVG

## 220kHz 10ms with bubble_30mvpp 2_ch00.jpg
content/crystal_images_filip/burst sonication experiments/with microbubbles/220khz/220kHz 10ms with bubble/30mVpp/crystal images/220kHz 10ms with bubble_30mvpp 2_ch00.jpg
Cristal Id | size (pixels²) | size (µm²) | Class
cristal_001 | 47957 | 5706.883 | Class B
cristal_002 | 3788 | 450.772 | Class C
cristal_003 | 4814 | 572.866 | Class C
cristal_004 | 1412 | 168.028 | Class C
cristal_005 | 96003 | 11424.357 | Class B
cristal_006 | 57967 | 6898.073 | Class B
cristal_007 | 2944 | 350.336 | Class C
AVG

## 220kHz 10ms with bubble_30mvpp 21_ch00.jpg
content/crystal_images_filip/burst sonication experiments/with microbubbles/220khz/220kHz 10ms with bubble/30mVpp/crystal images/220kHz 10ms with bubble_30mvpp 21_ch00.jpg
Cristal Id | size (pixels²) | size (µm²) | Class
cristal_001 | 5095 | 606.305 | Class C
cristal_002 | 1425 | 169.575 | Class C
AVG