## 692khz 10ms with bubbles 15mvpp 20.jpg
content/crystal_images_filip/burst sonication experiments/with microbubbles/692khz/692khz 10ms with bubble/15mvpp/crystal images/692khz 10ms with bubbles 15mvpp 20.jpg
Cristal Id | size (pixels²) | size (µm²) | Class
cristal_001 | 400 | 1276 | Class C
cristal_002 | 524 | 1671.56 | Class C
cristal_003 | 356 | 1135.64 | Class C
cristal_004 | 375 | 1196.25 | Class C
cristal_005 | 421 | 1342.99 | Class C
cristal_006 | 337 | 1075.03 | Class C
cristal_007 | 304 | 969.76 | Class C
cristal_008 | 390 | 1244.1 | Class C
cristal_009 | 333 | 1062.27 | Class C
cristal_010 | 286 | 912.34 | Class C
cristal_011 | 473 | 1508.87 | Class C
cristal_012 | 630 | 2009.7 | Class C
cristal_013 | 248 | 791.12 | Class C
cristal_014 | 258 | 823.02 | Class C
cristal_015 | 420 | 1339.8 | Class C
cristal_016 | 477 | 1521.63 | Class C
cristal_017 | 250 | 797.5 | Class C
cristal_018 | 632 | 2016.08 | Class C
cristal_019 | 444 | 1416.36 | Class C
cristal_020 | 656 | 2092.64 | Class C
cristal_021 | 417 | 1330.23 | Class C
cristal_022 | 353 | 1126.07 | Class C
cristal_023 | 342 | 1090.98 | Class C
cristal_024 | 217 | 692.23 | Class C
cristal_025 | 497 | 1585.43 | Class C
cristal_026 | 269 | 858.11 | Class C
cristal_027 | 333 | 1062.27 | Class C
cristal_028 | 176 | 561.44 | Class C
cristal_029 | 246 | 784.74 | Class C
cristal_030 | 192 | 612.48 | Class C
cristal_031 | 402 | 1282.38 | Class C
cristal_032 | 319 | 1017.61 | Class C
cristal_033 | 622 | 1984.18 | Class C
cristal_034 | 348 | 1110.12 | Class C
cristal_035 | 359 | 1145.21 | Class C
cristal_036 | 934 | 2979.46 | Class C
cristal_037 | 187 | 596.53 | Class C
cristal_038 | 463 | 1476.97 | Class C
cristal_039 | 635 | 2025.65 | Class C
cristal_040 | 219 | 698.61 | Class C
cristal_041 | 384 | 1224.96 | Class C
cristal_042 | 280 | 893.2 | Class C
cristal_043 | 345 | 1100.55 | Class C
cristal_044 | 255 | 813.45 | Class C
cristal_045 | 252 | 803.88 | Class C
cristal_046 | 537 | 1713.03 | Class C
cristal_047 | 672 | 2143.68 | Class C
cristal_048 | 650 | 2073.5 | Class C
cristal_049 | 334 | 1065.46 | Class C
cristal_050 | 576 | 1837.44 | Class C
cristal_051 | 1813 | 5783.47 | Class C
AVG

## 692khz 10ms with bubbles 15mvpp 6.jpg
content/crystal_images_filip/burst sonication experiments/with microbubbles/692khz/692khz 10ms with bubble/15mvpp/crystal images/692khz 10ms with bubbles 15mvpp 6.jpg
Cristal Id | size (pixels²) | size (µm²) | Class
cristal_001 | 258 | 823.02 | Class C
cristal_002 | 320 | 1020.8 | Class C
cristal_003 | 256 | 816.64 | Class C
cristal_004 | 260 | 829.4 | Class C
cristal_005 | 245 | 781.55 | Class C
cristal_006 | 261 | 832.59 | Class C
cristal_007 | 338 | 1078.22 | Class C
cristal_008 | 190 | 606.1 | Class C
cristal_009 | 433 | 1381.27 | Class C
cristal_010 | 205 | 653.95 | Class C
cristal_011 | 339 | 1081.41 | Class C
cristal_012 | 243 | 775.17 | Class C
cristal_013 | 408 | 1301.52 | Class C
cristal_014 | 223 | 711.37 | Class C
cristal_015 | 191 | 609.29 | Class C
cristal_016 | 214 | 682.66 | Class C
cristal_017 | 255 | 813.45 | Class C
cristal_018 | 334 | 1065.46 | Class C
cristal_019 | 214 | 682.66 | Class C
cristal_020 | 191 | 609.29 | Class C
cristal_021 | 357 | 1138.83 | Class C
cristal_022 | 362 | 1154.78 | Class C
cristal_023 | 626 | 1996.94 | Class C
cristal_024 | 207 | 660.33 | Class C
cristal_025 | 199 | 634.81 | Class C
cristal_026 | 135 | 430.65 | Class C
cristal_027 | 205 | 653.95 | Class C
cristal_028 | 292 | 931.48 | Class C
cristal_029 | 271 | 864.49 | Class C
cristal_030 | 253 | 807.07 | Class C
cristal_031 | 251 | 800.69 | Class C
cristal_032 | 197 | 628.43 | Class C
cristal_033 | 466 | 1486.54 | Class C
cristal_034 | 231 | 736.89 | Class C
cristal_035 | 372 | 1186.68 | Class C
cristal_036 | 742 | 2366.98 | Class C
cristal_037 | 212 | 676.28 | Class C
cristal_038 | 282 | 899.58 | Class C
cristal_039 | 176 | 561.44 | Class C
cristal_040 | 308 | 982.52 | Class C
cristal_041 | 179 | 571.01 | Class C
cristal_042 | 443 | 1413.17 | Class C
cristal_043 | 143 | 456.17 | Class C
cristal_044 | 274 | 874.06 | Class C
cristal_045 | 227 | 724.13 | Class C
cristal_046 | 369 | 1177.11 | Class C
cristal_047 | 184 | 586.96 | Class C
cristal_048 | 263 | 838.97 | Class C
cristal_049 | 339 | 1081.41 | Class C
cristal_050 | 139 | 443.41 | Class C
cristal_051 | 136 | 433.84 | Class C
cristal_052 | 135 | 430.65 | Class C
cristal_053 | 323 | 1030.37 | Class C
cristal_054 | 193 | 615.67 | Class C
cristal_055 | 277 | 883.63 | Class C
cristal_056 | 155 | 494.45 | Class C
cristal_057 | 213 | 679.47 | Class C
cristal_058 | 150 | 478.5 | Class C
cristal_059 | 605 | 1929.95 | Class C
cristal_060 | 125 | 398.75 | Class C
cristal_061 | 253 | 807.07 | Class C
cristal_062 | 1677 | 5349.63 | Class C
cristal_063 | 349 | 1113.31 | Class C
cristal_064 | 261 | 832.59 | Class C
cristal_065 | 399 | 1272.81 | Class C
AVG

## 692khz 10ms with bubbles 15mvpp 28.jpg
content/crystal_images_filip/burst sonication experiments/with microbubbles/692khz/692khz 10ms with bubble/15mvpp/crystal images/692khz 10ms with bubbles 15mvpp 28.jpg
Cristal Id | size (pixels²) | size (µm²) | Class
cristal_001 | 322 | 1027.18 | Class C
cristal_002 | 288 | 918.72 | Class C
cristal_003 | 277 | 883.63 | Class C
cristal_004 | 319 | 1017.61 | Class C
cristal_005 | 427 | 1362.13 | Class C
cristal_006 | 645 | 2057.55 | Class C
cristal_007 | 251 | 800.69 | Class C
cristal_008 | 246 | 784.74 | Class C
cristal_009 | 438 | 1397.22 | Class C
cristal_010 | 251 | 800.69 | Class C
cristal_011 | 244 | 778.36 | Class C
cristal_012 | 284 | 905.96 | Class C
cristal_013 | 630 | 2009.7 | Class C
cristal_014 | 349 | 1113.31 | Class C
cristal_015 | 399 | 1272.81 | Class C
cristal_016 | 364 | 1161.16 | Class C
cristal_017 | 489 | 1559.91 | Class C
cristal_018 | 411 | 1311.09 | Class C
cristal_019 | 295 | 941.05 | Class C
cristal_020 | 406 | 1295.14 | Class C
cristal_021 | 750 | 2392.5 | Class C
cristal_022 | 669 | 2134.11 | Class C
cristal_023 | 248 | 791.12 | Class C
cristal_024 | 203 | 647.57 | Class C
cristal_025 | 282 | 899.58 | Class C
cristal_026 | 504 | 1607.76 | Class C
cristal_027 | 642 | 2047.98 | Class C
cristal_028 | 426 | 1358.94 | Class C
cristal_029 | 607 | 1936.33 | Class C
cristal_030 | 242 | 771.98 | Class C
cristal_031 | 204 | 650.76 | Class C
cristal_032 | 466 | 1486.54 | Class C
cristal_033 | 278 | 886.82 | Class C
cristal_034 | 262 | 835.78 | Class C
cristal_035 | 714 | 2277.66 | Class C
cristal_036 | 120 | 382.8 | Class C
cristal_037 | 266 | 848.54 | Class C
cristal_038 | 333 | 1062.27 | Class C
cristal_039 | 287 | 915.53 | Class C
cristal_040 | 206 | 657.14 | Class C
cristal_041 | 474 | 1512.06 | Class C
cristal_042 | 283 | 902.77 | Class C
cristal_043 | 320 | 1020.8 | Class C
cristal_044 | 306 | 976.14 | Class C
cristal_045 | 1214 | 3872.66 | Class C
cristal_046 | 443 | 1413.17 | Class C
cristal_047 | 379 | 1209.01 | Class C
cristal_048 | 340 | 1084.6 | Class C
cristal_049 | 237 | 756.03 | Class C
cristal_050 | 446 | 1422.74 | Class C
cristal_051 | 342 | 1090.98 | Class C
cristal_052 | 334 | 1065.46 | Class C
cristal_053 | 446 | 1422.74 | Class C
cristal_054 | 333 | 1062.27 | Class C
cristal_055 | 418 | 1333.42 | Class C
cristal_056 | 160 | 510.4 | Class C
cristal_057 | 131 | 417.89 | Class C
cristal_058 | 581 | 1853.39 | Class C
cristal_059 | 716 | 2284.04 | Class C
cristal_060 | 661 | 2108.59 | Class C
cristal_061 | 714 | 2277.66 | Class C
cristal_062 | 326 | 1039.94 | Class C
cristal_063 | 319 | 1017.61 | Class C
cristal_064 | 1764 | 5627.16 | Class C
cristal_065 | 881 | 2810.39 | Class C
cristal_066 | 300 | 957 | Class C
cristal_067 | 239 | 762.41 | Class C
cristal_068 | 831 | 2650.89 | Class C
cristal_069 | 273 | 870.87 | Class C
cristal_070 | 266 | 848.54 | Class C
cristal_071 | 408 | 1301.52 | Class C
cristal_072 | 242 | 771.98 | Class C
AVG

## 692khz 10ms with bubbles 15mvpp 27.jpg
content/crystal_images_filip/burst sonication experiments/with microbubbles/692khz/692khz 10ms with bubble/15mvpp/crystal images/692khz 10ms with bubbles 15mvpp 27.jpg
Cristal Id | size (pixels²) | size (µm²) | Class
cristal_001 | 487 | 1553.53 | Class C
cristal_002 | 430 | 1371.7 | Class C
cristal_003 | 365 | 1164.35 | Class C
cristal_004 | 329 | 1049.51 | Class C
cristal_005 | 235 | 749.65 | Class C
cristal_006 | 448 | 1429.12 | Class C
cristal_007 | 287 | 915.53 | Class C
cristal_008 | 499 | 1591.81 | Class C
cristal_009 | 1232 | 3930.08 | Class C
cristal_010 | 310 | 988.9 | Class C
cristal_011 | 306 | 976.14 | Class C
cristal_012 | 261 | 832.59 | Class C
cristal_013 | 261 | 832.59 | Class C
cristal_014 | 238 | 759.22 | Class C
cristal_015 | 249 | 794.31 | Class C
cristal_016 | 179 | 571.01 | Class C
cristal_017 | 219 | 698.61 | Class C
cristal_018 | 549 | 1751.31 | Class C
cristal_019 | 458 | 1461.02 | Class C
cristal_020 | 244 | 778.36 | Class C
cristal_021 | 184 | 586.96 | Class C
cristal_022 | 206 | 657.14 | Class C
cristal_023 | 277 | 883.63 | Class C
cristal_024 | 342 | 1090.98 | Class C
cristal_025 | 1010 | 3221.9 | Class C
cristal_026 | 209 | 666.71 | Class C
cristal_027 | 244 | 778.36 | Class C
cristal_028 | 318 | 1014.42 | Class C
cristal_029 | 288 | 918.72 | Class C
cristal_030 | 208 | 663.52 | Class C
cristal_031 | 220 | 701.8 | Class C
cristal_032 | 287 | 915.53 | Class C
cristal_033 | 223 | 711.37 | Class C
cristal_034 | 643 | 2051.17 | Class C
cristal_035 | 723 | 2306.37 | Class C
cristal_036 | 140 | 446.6 | Class C
cristal_037 | 131 | 417.89 | Class C
cristal_038 | 266 | 848.54 | Class C
cristal_039 | 212 | 676.28 | Class C
cristal_040 | 136 | 433.84 | Class C
cristal_041 | 177 | 564.63 | Class C
cristal_042 | 235 | 749.65 | Class C
cristal_043 | 392 | 1250.48 | Class C
cristal_044 | 235 | 749.65 | Class C
cristal_045 | 359 | 1145.21 | Class C
cristal_046 | 304 | 969.76 | Class C
cristal_047 | 359 | 1145.21 | Class C
cristal_048 | 270 | 861.3 | Class C
cristal_049 | 336 | 1071.84 | Class C
cristal_050 | 161 | 513.59 | Class C
cristal_051 | 483 | 1540.77 | Class C
cristal_052 | 512 | 1633.28 | Class C
cristal_053 | 380 | 1212.2 | Class C
cristal_054 | 137 | 437.03 | Class C
cristal_055 | 129 | 411.51 | Class C
cristal_056 | 889 | 2835.91 | Class C
cristal_057 | 134 | 427.46 | Class C
cristal_058 | 204 | 650.76 | Class C
cristal_059 | 155 | 494.45 | Class C
cristal_060 | 293 | 934.67 | Class C
cristal_061 | 402 | 1282.38 | Class C
AVG

## 692khz 10ms with bubbles 15mvpp 17.jpg
content/crystal_images_filip/burst sonication experiments/with microbubbles/692khz/692khz 10ms with bubble/15mvpp/crystal images/692khz 10ms with bubbles 15mvpp 17.jpg
Cristal Id | size (pixels²) | size (µm²) | Class
cristal_001 | 361 | 1151.59 | Class C
cristal_002 | 462 | 1473.78 | Class C
cristal_003 | 456 | 1454.64 | Class C
cristal_004 | 406 | 1295.14 | Class C
cristal_005 | 314 | 1001.66 | Class C
cristal_006 | 298 | 950.62 | Class C
cristal_007 | 580 | 1850.2 | Class C
cristal_008 | 466 | 1486.54 | Class C
cristal_009 | 298 | 950.62 | Class C
cristal_010 | 272 | 867.68 | Class C
cristal_011 | 399 | 1272.81 | Class C
cristal_012 | 396 | 1263.24 | Class C
cristal_013 | 307 | 979.33 | Class C
cristal_014 | 443 | 1413.17 | Class C
cristal_015 | 333 | 1062.27 | Class C
cristal_016 | 331 | 1055.89 | Class C
cristal_017 | 429 | 1368.51 | Class C
cristal_018 | 392 | 1250.48 | Class C
cristal_019 | 522 | 1665.18 | Class C
cristal_020 | 615 | 1961.85 | Class C
cristal_021 | 301 | 960.19 | Class C
cristal_022 | 485 | 1547.15 | Class C
cristal_023 | 290 | 925.1 | Class C
cristal_024 | 561 | 1789.59 | Class C
cristal_025 | 190 | 606.1 | Class C
cristal_026 | 189 | 602.91 | Class C
cristal_027 | 814 | 2596.66 | Class C
cristal_028 | 181 | 577.39 | Class C
cristal_029 | 352 | 1122.88 | Class C
cristal_030 | 251 | 800.69 | Class C
cristal_031 | 298 | 950.62 | Class C
cristal_032 | 404 | 1288.76 | Class C
cristal_033 | 910 | 2902.9 | Class C
cristal_034 | 1298 | 4140.62 | Class C
cristal_035 | 252 | 803.88 | Class C
AVG

## 692khz 10ms with bubbles 15mvpp 2.jpg
content/crystal_images_filip/burst sonication experiments/with microbubbles/692khz/692khz 10ms with bubble/15mvpp/crystal images/692khz 10ms with bubbles 15mvpp 2.jpg
Cristal Id | size (pixels²) | size (µm²) | Class
cristal_001 | 460 | 1467.4 | Class C
cristal_002 | 322 | 1027.18 | Class C
cristal_003 | 256 | 816.64 | Class C
cristal_004 | 315 | 1004.85 | Class C
cristal_005 | 466 | 1486.54 | Class C
cristal_006 | 322 | 1027.18 | Class C
cristal_007 | 403 | 1285.57 | Class C
cristal_008 | 323 | 1030.37 | Class C
cristal_009 | 289 | 921.91 | Class C
cristal_010 | 358 | 1142.02 | Class C
cristal_011 | 532 | 1697.08 | Class C
cristal_012 | 250 | 797.5 | Class C
cristal_013 | 361 | 1151.59 | Class C
cristal_014 | 347 | 1106.93 | Class C
cristal_015 | 266 | 848.54 | Class C
cristal_016 | 315 | 1004.85 | Class C
cristal_017 | 281 | 896.39 | Class C
cristal_018 | 283 | 902.77 | Class C
cristal_019 | 439 | 1400.41 | Class C
cristal_020 | 539 | 1719.41 | Class C
cristal_021 | 549 | 1751.31 | Class C
cristal_022 | 361 | 1151.59 | Class C
cristal_023 | 285 | 909.15 | Class C
cristal_024 | 258 | 823.02 | Class C
cristal_025 | 267 | 851.73 | Class C
cristal_026 | 335 | 1068.65 | Class C
cristal_027 | 212 | 676.28 | Class C
cristal_028 | 382 | 1218.58 | Class C
cristal_029 | 197 | 628.43 | Class C
cristal_030 | 656 | 2092.64 | Class C
cristal_031 | 610 | 1945.9 | Class C
cristal_032 | 233 | 743.27 | Class C
cristal_033 | 579 | 1847.01 | Class C
cristal_034 | 369 | 1177.11 | Class C
cristal_035 | 728 | 2322.32 | Class C
cristal_036 | 125 | 398.75 | Class C
cristal_037 | 346 | 1103.74 | Class C
cristal_038 | 515 | 1642.85 | Class C
cristal_039 | 399 | 1272.81 | Class C
cristal_040 | 343 | 1094.17 | Class C
cristal_041 | 243 | 775.17 | Class C
cristal_042 | 287 | 915.53 | Class C
cristal_043 | 623 | 1987.37 | Class C
cristal_044 | 489 | 1559.91 | Class C
cristal_045 | 299 | 953.81 | Class C
cristal_046 | 313 | 998.47 | Class C
cristal_047 | 337 | 1075.03 | Class C
cristal_048 | 467 | 1489.73 | Class C
cristal_049 | 478 | 1524.82 | Class C
cristal_050 | 654 | 2086.26 | Class C
AVG

## 692khz 10ms with bubbles 15mvpp 22.jpg
content/crystal_images_filip/burst sonication experiments/with microbubbles/692khz/692khz 10ms with bubble/15mvpp/crystal images/692khz 10ms with bubbles 15mvpp 22.jpg
Cristal Id | size (pixels²) | size (µm²) | Class
cristal_001 | 496 | 1582.24 | Class C
cristal_002 | 520 | 1658.8 | Class C
cristal_003 | 383 | 1221.77 | Class C
cristal_004 | 398 | 1269.62 | Class C
cristal_005 | 416 | 1327.04 | Class C
cristal_006 | 539 | 1719.41 | Class C
cristal_007 | 494 | 1575.86 | Class C
cristal_008 | 365 | 1164.35 | Class C
cristal_009 | 574 | 1831.06 | Class C
cristal_010 | 586 | 1869.34 | Class C
cristal_011 | 278 | 886.82 | Class C
cristal_012 | 468 | 1492.92 | Class C
cristal_013 | 293 | 934.67 | Class C
cristal_014 | 318 | 1014.42 | Class C
cristal_015 | 331 | 1055.89 | Class C
cristal_016 | 647 | 2063.93 | Class C
cristal_017 | 210 | 669.9 | Class C
cristal_018 | 433 | 1381.27 | Class C
cristal_019 | 657 | 2095.83 | Class C
cristal_020 | 344 | 1097.36 | Class C
cristal_021 | 854 | 2724.26 | Class C
cristal_022 | 329 | 1049.51 | Class C
cristal_023 | 326 | 1039.94 | Class C
cristal_024 | 445 | 1419.55 | Class C
cristal_025 | 544 | 1735.36 | Class C
cristal_026 | 217 | 692.23 | Class C
cristal_027 | 350 | 1116.5 | Class C
cristal_028 | 190 | 606.1 | Class C
cristal_029 | 541 | 1725.79 | Class C
cristal_030 | 772 | 2462.68 | Class C
cristal_031 | 345 | 1100.55 | Class C
cristal_032 | 533 | 1700.27 | Class C
cristal_033 | 386 | 1231.34 | Class C
cristal_034 | 294 | 937.86 | Class C
cristal_035 | 406 | 1295.14 | Class C
cristal_036 | 423 | 1349.37 | Class C
cristal_037 | 558 | 1780.02 | Class C
cristal_038 | 368 | 1173.92 | Class C
cristal_039 | 193 | 615.67 | Class C
cristal_040 | 441 | 1406.79 | Class C
cristal_041 | 225 | 717.75 | Class C
cristal_042 | 202 | 644.38 | Class C
cristal_043 | 478 | 1524.82 | Class C
cristal_044 | 1137 | 3627.03 | Class C
cristal_045 | 517 | 1649.23 | Class C
AVG

## 692khz 10ms with bubbles 15mvpp 7.jpg
content/crystal_images_filip/burst sonication experiments/with microbubbles/692khz/692khz 10ms with bubble/15mvpp/crystal images/692khz 10ms with bubbles 15mvpp 7.jpg
Cristal Id | size (pixels²) | size (µm²) | Class
cristal_001 | 273 | 870.87 | Class C
cristal_002 | 193 | 615.67 | Class C
cristal_003 | 248 | 791.12 | Class C
cristal_004 | 245 | 781.55 | Class C
cristal_005 | 318 | 1014.42 | Class C
cristal_006 | 187 | 596.53 | Class C
cristal_007 | 261 | 832.59 | Class C
cristal_008 | 278 | 886.82 | Class C
cristal_009 | 268 | 854.92 | Class C
cristal_010 | 464 | 1480.16 | Class C
cristal_011 | 236 | 752.84 | Class C
cristal_012 | 183 | 583.77 | Class C
cristal_013 | 190 | 606.1 | Class C
cristal_014 | 178 | 567.82 | Class C
cristal_015 | 285 | 909.15 | Class C
cristal_016 | 160 | 510.4 | Class C
cristal_017 | 205 | 653.95 | Class C
cristal_018 | 190 | 606.1 | Class C
cristal_019 | 208 | 663.52 | Class C
cristal_020 | 227 | 724.13 | Class C
cristal_021 | 226 | 720.94 | Class C
cristal_022 | 395 | 1260.05 | Class C
cristal_023 | 212 | 676.28 | Class C
cristal_024 | 174 | 555.06 | Class C
cristal_025 | 175 | 558.25 | Class C
cristal_026 | 294 | 937.86 | Class C
cristal_027 | 418 | 1333.42 | Class C
cristal_028 | 188 | 599.72 | Class C
cristal_029 | 353 | 1126.07 | Class C
cristal_030 | 566 | 1805.54 | Class C
cristal_031 | 1328 | 4236.32 | Class C
cristal_032 | 158 | 504.02 | Class C
cristal_033 | 179 | 571.01 | Class C
cristal_034 | 179 | 571.01 | Class C
cristal_035 | 187 | 596.53 | Class C
cristal_036 | 208 | 663.52 | Class C
cristal_037 | 210 | 669.9 | Class C
cristal_038 | 275 | 877.25 | Class C
cristal_039 | 231 | 736.89 | Class C
cristal_040 | 128 | 408.32 | Class C
cristal_041 | 170 | 542.3 | Class C
cristal_042 | 328 | 1046.32 | Class C
cristal_043 | 206 | 657.14 | Class C
cristal_044 | 127 | 405.13 | Class C
cristal_045 | 167 | 532.73 | Class C
cristal_046 | 171 | 545.49 | Class C
cristal_047 | 185 | 590.15 | Class C
cristal_048 | 168 | 535.92 | Class C
cristal_049 | 224 | 714.56 | Class C
cristal_050 | 301 | 960.19 | Class C
cristal_051 | 113 | 360.47 | Class C
cristal_052 | 323 | 1030.37 | Class C
cristal_053 | 587 | 1872.53 | Class C
cristal_054 | 462 | 1473.78 | Class C
cristal_055 | 146 | 465.74 | Class C
cristal_056 | 131 | 417.89 | Class C
cristal_057 | 387 | 1234.53 | Class C
cristal_058 | 157 | 500.83 | Class C
cristal_059 | 155 | 494.45 | Class C
cristal_060 | 648 | 2067.12 | Class C
AVG

## 692khz 10ms with bubbles 15mvpp 30.jpg
content/crystal_images_filip/burst sonication experiments/with microbubbles/692khz/692khz 10ms with bubble/15mvpp/crystal images/692khz 10ms with bubbles 15mvpp 30.jpg
Cristal Id | size (pixels²) | size (µm²) | Class
cristal_001 | 319 | 1017.61 | Class C
cristal_002 | 280 | 893.2 | Class C
cristal_003 | 249 | 794.31 | Class C
cristal_004 | 277 | 883.63 | Class C
cristal_005 | 308 | 982.52 | Class C
cristal_006 | 214 | 682.66 | Class C
cristal_007 | 190 | 606.1 | Class C
cristal_008 | 428 | 1365.32 | Class C
cristal_009 | 637 | 2032.03 | Class C
cristal_010 | 312 | 995.28 | Class C
cristal_011 | 223 | 711.37 | Class C
cristal_012 | 231 | 736.89 | Class C
cristal_013 | 389 | 1240.91 | Class C
cristal_014 | 306 | 976.14 | Class C
cristal_015 | 585 | 1866.15 | Class C
cristal_016 | 260 | 829.4 | Class C
cristal_017 | 390 | 1244.1 | Class C
cristal_018 | 302 | 963.38 | Class C
cristal_019 | 272 | 867.68 | Class C
cristal_020 | 342 | 1090.98 | Class C
cristal_021 | 290 | 925.1 | Class C
cristal_022 | 447 | 1425.93 | Class C
cristal_023 | 466 | 1486.54 | Class C
cristal_024 | 416 | 1327.04 | Class C
cristal_025 | 426 | 1358.94 | Class C
cristal_026 | 455 | 1451.45 | Class C
cristal_027 | 458 | 1461.02 | Class C
cristal_028 | 491 | 1566.29 | Class C
cristal_029 | 231 | 736.89 | Class C
cristal_030 | 323 | 1030.37 | Class C
cristal_031 | 461 | 1470.59 | Class C
cristal_032 | 320 | 1020.8 | Class C
cristal_033 | 212 | 676.28 | Class C
cristal_034 | 472 | 1505.68 | Class C
cristal_035 | 259 | 826.21 | Class C
cristal_036 | 298 | 950.62 | Class C
cristal_037 | 308 | 982.52 | Class C
cristal_038 | 197 | 628.43 | Class C
cristal_039 | 421 | 1342.99 | Class C
cristal_040 | 306 | 976.14 | Class C
cristal_041 | 440 | 1403.6 | Class C
cristal_042 | 724 | 2309.56 | Class C
cristal_043 | 220 | 701.8 | Class C
cristal_044 | 561 | 1789.59 | Class C
cristal_045 | 169 | 539.11 | Class C
cristal_046 | 351 | 1119.69 | Class C
cristal_047 | 623 | 1987.37 | Class C
cristal_048 | 249 | 794.31 | Class C
cristal_049 | 275 | 877.25 | Class C
cristal_050 | 220 | 701.8 | Class C
cristal_051 | 265 | 845.35 | Class C
cristal_052 | 384 | 1224.96 | Class C
cristal_053 | 411 | 1311.09 | Class C
cristal_054 | 131 | 417.89 | Class C
cristal_055 | 301 | 960.19 | Class C
cristal_056 | 279 | 890.01 | Class C
cristal_057 | 258 | 823.02 | Class C
cristal_058 | 234 | 746.46 | Class C
cristal_059 | 307 | 979.33 | Class C
cristal_060 | 221 | 704.99 | Class C
cristal_061 | 455 | 1451.45 | Class C
cristal_062 | 212 | 676.28 | Class C
cristal_063 | 138 | 440.22 | Class C
cristal_064 | 204 | 650.76 | Class C
cristal_065 | 383 | 1221.77 | Class C
cristal_066 | 150 | 478.5 | Class C
cristal_067 | 874 | 2788.06 | Class C
cristal_068 | 216 | 689.04 | Class C
cristal_069 | 188 | 599.72 | Class C
cristal_070 | 884 | 2819.96 | Class C
cristal_071 | 234 | 746.46 | Class C
cristal_072 | 143 | 456.17 | Class C
cristal_073 | 213 | 679.47 | Class C
cristal_074 | 292 | 931.48 | Class C
AVG

## 692khz 10ms with bubbles 15mvpp 13.jpg
content/crystal_images_filip/burst sonication experiments/with microbubbles/692khz/692khz 10ms with bubble/15mvpp/crystal images/692khz 10ms with bubbles 15mvpp 13.jpg
Cristal Id | size (pixels²) | size (µm²) | Class
cristal_001 | 604 | 1926.76 | Class C
cristal_002 | 801 | 2555.19 | Class C
cristal_003 | 332 | 1059.08 | Class C
cristal_004 | 370 | 1180.3 | Class C
cristal_005 | 544 | 1735.36 | Class C
cristal_006 | 653 | 2083.07 | Class C
cristal_007 | 450 | 1435.5 | Class C
cristal_008 | 511 | 1630.09 | Class C
cristal_009 | 295 | 941.05 | Class C
cristal_010 | 656 | 2092.64 | Class C
cristal_011 | 642 | 2047.98 | Class C
cristal_012 | 559 | 1783.21 | Class C
cristal_013 | 539 | 1719.41 | Class C
cristal_014 | 413 | 1317.47 | Class C
cristal_015 | 542 | 1728.98 | Class C
cristal_016 | 923 | 2944.37 | Class C
cristal_017 | 499 | 1591.81 | Class C
cristal_018 | 144 | 459.36 | Class C
cristal_019 | 3020 | 9633.8 | Class C
cristal_020 | 419 | 1336.61 | Class C
cristal_021 | 365 | 1164.35 | Class C
cristal_022 | 1145 | 3652.55 | Class C
cristal_023 | 305 | 972.95 | Class C
cristal_024 | 365 | 1164.35 | Class C
cristal_025 | 364 | 1161.16 | Class C
cristal_026 | 441 | 1406.79 | Class C
cristal_027 | 551 | 1757.69 | Class C
cristal_028 | 287 | 915.53 | Class C
cristal_029 | 463 | 1476.97 | Class C
cristal_030 | 443 | 1413.17 | Class C
cristal_031 | 343 | 1094.17 | Class C
cristal_032 | 589 | 1878.91 | Class C
cristal_033 | 1229 | 3920.51 | Class C
cristal_034 | 375 | 1196.25 | Class C
AVG

## 692khz 10ms with bubbles 15mvpp 21.jpg
content/crystal_images_filip/burst sonication experiments/with microbubbles/692khz/692khz 10ms with bubble/15mvpp/crystal images/692khz 10ms with bubbles 15mvpp 21.jpg
Cristal Id | size (pixels²) | size (µm²) | Class
cristal_001 | 332 | 1059.08 | Class C
cristal_002 | 290 | 925.1 | Class C
cristal_003 | 264 | 842.16 | Class C
cristal_004 | 317 | 1011.23 | Class C
cristal_005 | 309 | 985.71 | Class C
cristal_006 | 595 | 1898.05 | Class C
cristal_007 | 329 | 1049.51 | Class C
cristal_008 | 237 | 756.03 | Class C
cristal_009 | 395 | 1260.05 | Class C
cristal_010 | 204 | 650.76 | Class C
cristal_011 | 239 | 762.41 | Class C
cristal_012 | 467 | 1489.73 | Class C
cristal_013 | 530 | 1690.7 | Class C
cristal_014 | 298 | 950.62 | Class C
cristal_015 | 339 | 1081.41 | Class C
cristal_016 | 241 | 768.79 | Class C
cristal_017 | 344 | 1097.36 | Class C
cristal_018 | 359 | 1145.21 | Class C
cristal_019 | 365 | 1164.35 | Class C
cristal_020 | 350 | 1116.5 | Class C
cristal_021 | 281 | 896.39 | Class C
cristal_022 | 318 | 1014.42 | Class C
cristal_023 | 300 | 957 | Class C
cristal_024 | 243 | 775.17 | Class C
cristal_025 | 246 | 784.74 | Class C
cristal_026 | 595 | 1898.05 | Class C
cristal_027 | 233 | 743.27 | Class C
cristal_028 | 214 | 682.66 | Class C
cristal_029 | 273 | 870.87 | Class C
cristal_030 | 324 | 1033.56 | Class C
cristal_031 | 511 | 1630.09 | Class C
cristal_032 | 272 | 867.68 | Class C
cristal_033 | 266 | 848.54 | Class C
cristal_034 | 157 | 500.83 | Class C
cristal_035 | 351 | 1119.69 | Class C
cristal_036 | 298 | 950.62 | Class C
cristal_037 | 248 | 791.12 | Class C
cristal_038 | 303 | 966.57 | Class C
cristal_039 | 271 | 864.49 | Class C
cristal_040 | 460 | 1467.4 | Class C
cristal_041 | 235 | 749.65 | Class C
cristal_042 | 297 | 947.43 | Class C
cristal_043 | 209 | 666.71 | Class C
cristal_044 | 277 | 883.63 | Class C
cristal_045 | 168 | 535.92 | Class C
cristal_046 | 354 | 1129.26 | Class C
cristal_047 | 206 | 657.14 | Class C
cristal_048 | 203 | 647.57 | Class C
cristal_049 | 381 | 1215.39 | Class C
cristal_050 | 285 | 909.15 | Class C
cristal_051 | 390 | 1244.1 | Class C
cristal_052 | 861 | 2746.59 | Class C
AVG

## 692khz 10ms with bubbles 15mvpp 26.jpg
content/crystal_images_filip/burst sonication experiments/with microbubbles/692khz/692khz 10ms with bubble/15mvpp/crystal images/692khz 10ms with bubbles 15mvpp 26.jpg
Cristal Id | size (pixels²) | size (µm²) | Class
cristal_001 | 489 | 1559.91 | Class C
cristal_002 | 548 | 1748.12 | Class C
cristal_003 | 289 | 921.91 | Class C
cristal_004 | 294 | 937.86 | Class C
cristal_005 | 260 | 829.4 | Class C
cristal_006 | 422 | 1346.18 | Class C
cristal_007 | 574 | 1831.06 | Class C
cristal_008 | 249 | 794.31 | Class C
cristal_009 | 283 | 902.77 | Class C
cristal_010 | 391 | 1247.29 | Class C
cristal_011 | 248 | 791.12 | Class C
cristal_012 | 485 | 1547.15 | Class C
cristal_013 | 363 | 1157.97 | Class C
cristal_014 | 290 | 925.1 | Class C
cristal_015 | 181 | 577.39 | Class C
cristal_016 | 209 | 666.71 | Class C
cristal_017 | 901 | 2874.19 | Class C
cristal_018 | 212 | 676.28 | Class C
cristal_019 | 234 | 746.46 | Class C
cristal_020 | 1423 | 4539.37 | Class C
cristal_021 | 273 | 870.87 | Class C
cristal_022 | 226 | 720.94 | Class C
cristal_023 | 190 | 606.1 | Class C
cristal_024 | 424 | 1352.56 | Class C
cristal_025 | 213 | 679.47 | Class C
cristal_026 | 449 | 1432.31 | Class C
cristal_027 | 299 | 953.81 | Class C
cristal_028 | 763 | 2433.97 | Class C
cristal_029 | 680 | 2169.2 | Class C
cristal_030 | 213 | 679.47 | Class C
cristal_031 | 136 | 433.84 | Class C
cristal_032 | 183 | 583.77 | Class C
cristal_033 | 411 | 1311.09 | Class C
cristal_034 | 356 | 1135.64 | Class C
cristal_035 | 320 | 1020.8 | Class C
cristal_036 | 148 | 472.12 | Class C
cristal_037 | 218 | 695.42 | Class C
cristal_038 | 177 | 564.63 | Class C
cristal_039 | 216 | 689.04 | Class C
cristal_040 | 368 | 1173.92 | Class C
cristal_041 | 597 | 1904.43 | Class C
cristal_042 | 266 | 848.54 | Class C
cristal_043 | 205 | 653.95 | Class C
cristal_044 | 523 | 1668.37 | Class C
cristal_045 | 384 | 1224.96 | Class C
cristal_046 | 528 | 1684.32 | Class C
cristal_047 | 272 | 867.68 | Class C
cristal_048 | 566 | 1805.54 | Class C
cristal_049 | 328 | 1046.32 | Class C
cristal_050 | 235 | 749.65 | Class C
cristal_051 | 442 | 1409.98 | Class C
cristal_052 | 141 | 449.79 | Class C
cristal_053 | 472 | 1505.68 | Class C
cristal_054 | 268 | 854.92 | Class C
cristal_055 | 961 | 3065.59 | Class C
cristal_056 | 558 | 1780.02 | Class C
cristal_057 | 265 | 845.35 | Class C
cristal_058 | 246 | 784.74 | Class C
cristal_059 | 737 | 2351.03 | Class C
cristal_060 | 438 | 1397.22 | Class C
cristal_061 | 915 | 2918.85 | Class C
AVG

## 692khz 10ms with bubbles 15mvpp 1.jpg
content/crystal_images_filip/burst sonication experiments/with microbubbles/692khz/692khz 10ms with bubble/15mvpp/crystal images/692khz 10ms with bubbles 15mvpp 1.jpg
Cristal Id | size (pixels²) | size (µm²) | Class
cristal_001 | 267 | 851.73 | Class C
cristal_002 | 301 | 960.19 | Class C
cristal_003 | 316 | 1008.04 | Class C
cristal_004 | 250 | 797.5 | Class C
cristal_005 | 264 | 842.16 | Class C
cristal_006 | 271 | 864.49 | Class C
cristal_007 | 205 | 653.95 | Class C
cristal_008 | 408 | 1301.52 | Class C
cristal_009 | 217 | 692.23 | Class C
cristal_010 | 283 | 902.77 | Class C
cristal_011 | 340 | 1084.6 | Class C
cristal_012 | 250 | 797.5 | Class C
cristal_013 | 247 | 787.93 | Class C
cristal_014 | 242 | 771.98 | Class C
cristal_015 | 157 | 500.83 | Class C
cristal_016 | 253 | 807.07 | Class C
cristal_017 | 230 | 733.7 | Class C
cristal_018 | 250 | 797.5 | Class C
cristal_019 | 263 | 838.97 | Class C
cristal_020 | 267 | 851.73 | Class C
cristal_021 | 191 | 609.29 | Class C
cristal_022 | 256 | 816.64 | Class C
cristal_023 | 200 | 638 | Class C
cristal_024 | 167 | 532.73 | Class C
cristal_025 | 149 | 475.31 | Class C
cristal_026 | 183 | 583.77 | Class C
cristal_027 | 1087 | 3467.53 | Class C
cristal_028 | 583 | 1859.77 | Class C
cristal_029 | 466 | 1486.54 | Class C
cristal_030 | 418 | 1333.42 | Class C
cristal_031 | 453 | 1445.07 | Class C
cristal_032 | 783 | 2497.77 | Class C
cristal_033 | 232 | 740.08 | Class C
cristal_034 | 234 | 746.46 | Class C
cristal_035 | 199 | 634.81 | Class C
cristal_036 | 131 | 417.89 | Class C
cristal_037 | 144 | 459.36 | Class C
cristal_038 | 622 | 1984.18 | Class C
cristal_039 | 732 | 2335.08 | Class C
cristal_040 | 278 | 886.82 | Class C
cristal_041 | 425 | 1355.75 | Class C
cristal_042 | 289 | 921.91 | Class C
cristal_043 | 246 | 784.74 | Class C
cristal_044 | 219 | 698.61 | Class C
cristal_045 | 300 | 957 | Class C
AVG

## 692khz 10ms with bubbles 15mvpp 23.jpg
content/crystal_images_filip/burst sonication experiments/with microbubbles/692khz/692khz 10ms with bubble/15mvpp/crystal images/692khz 10ms with bubbles 15mvpp 23.jpg
Cristal Id | size (pixels²) | size (µm²) | Class
cristal_001 | 467 | 1489.73 | Class C
cristal_002 | 487 | 1553.53 | Class C
cristal_003 | 268 | 854.92 | Class C
cristal_004 | 363 | 1157.97 | Class C
cristal_005 | 405 | 1291.95 | Class C
cristal_006 | 379 | 1209.01 | Class C
cristal_007 | 363 | 1157.97 | Class C
cristal_008 | 443 | 1413.17 | Class C
cristal_009 | 400 | 1276 | Class C
cristal_010 | 595 | 1898.05 | Class C
cristal_011 | 514 | 1639.66 | Class C
cristal_012 | 886 | 2826.34 | Class C
cristal_013 | 500 | 1595 | Class C
cristal_014 | 328 | 1046.32 | Class C
cristal_015 | 481 | 1534.39 | Class C
cristal_016 | 362 | 1154.78 | Class C
cristal_017 | 329 | 1049.51 | Class C
cristal_018 | 376 | 1199.44 | Class C
cristal_019 | 408 | 1301.52 | Class C
cristal_020 | 708 | 2258.52 | Class C
cristal_021 | 487 | 1553.53 | Class C
cristal_022 | 988 | 3151.72 | Class C
cristal_023 | 435 | 1387.65 | Class C
cristal_024 | 336 | 1071.84 | Class C
cristal_025 | 458 | 1461.02 | Class C
cristal_026 | 506 | 1614.14 | Class C
cristal_027 | 496 | 1582.24 | Class C
cristal_028 | 330 | 1052.7 | Class C
cristal_029 | 246 | 784.74 | Class C
cristal_030 | 608 | 1939.52 | Class C
cristal_031 | 660 | 2105.4 | Class C
cristal_032 | 265 | 845.35 | Class C
cristal_033 | 968 | 3087.92 | Class C
cristal_034 | 420 | 1339.8 | Class C
cristal_035 | 1330 | 4242.7 | Class C
cristal_036 | 1597 | 5094.43 | Class C
cristal_037 | 726 | 2315.94 | Class C
cristal_038 | 222 | 708.18 | Class C
cristal_039 | 398 | 1269.62 | Class C
cristal_040 | 630 | 2009.7 | Class C
cristal_041 | 372 | 1186.68 | Class C
cristal_042 | 818 | 2609.42 | Class C
cristal_043 | 291 | 928.29 | Class C
cristal_044 | 922 | 2941.18 | Class C
cristal_045 | 246 | 784.74 | Class C
cristal_046 | 537 | 1713.03 | Class C
cristal_047 | 586 | 1869.34 | Class C
AVG

## 692khz 10ms with bubbles 15mvpp 29.jpg
content/crystal_images_filip/burst sonication experiments/with microbubbles/692khz/692khz 10ms with bubble/15mvpp/crystal images/692khz 10ms with bubbles 15mvpp 29.jpg
Cristal Id | size (pixels²) | size (µm²) | Class
cristal_001 | 349 | 1113.31 | Class C
cristal_002 | 323 | 1030.37 | Class C
cristal_003 | 373 | 1189.87 | Class C
cristal_004 | 227 | 724.13 | Class C
cristal_005 | 240 | 765.6 | Class C
cristal_006 | 201 | 641.19 | Class C
cristal_007 | 221 | 704.99 | Class C
cristal_008 | 270 | 861.3 | Class C
cristal_009 | 346 | 1103.74 | Class C
cristal_010 | 897 | 2861.43 | Class C
cristal_011 | 268 | 854.92 | Class C
cristal_012 | 221 | 704.99 | Class C
cristal_013 | 167 | 532.73 | Class C
cristal_014 | 796 | 2539.24 | Class C
cristal_015 | 222 | 708.18 | Class C
cristal_016 | 230 | 733.7 | Class C
cristal_017 | 293 | 934.67 | Class C
cristal_018 | 188 | 599.72 | Class C
cristal_019 | 158 | 504.02 | Class C
cristal_020 | 667 | 2127.73 | Class C
cristal_021 | 295 | 941.05 | Class C
cristal_022 | 441 | 1406.79 | Class C
cristal_023 | 174 | 555.06 | Class C
cristal_024 | 269 | 858.11 | Class C
cristal_025 | 307 | 979.33 | Class C
cristal_026 | 515 | 1642.85 | Class C
cristal_027 | 489 | 1559.91 | Class C
cristal_028 | 147 | 468.93 | Class C
cristal_029 | 230 | 733.7 | Class C
cristal_030 | 328 | 1046.32 | Class C
cristal_031 | 201 | 641.19 | Class C
cristal_032 | 509 | 1623.71 | Class C
cristal_033 | 441 | 1406.79 | Class C
cristal_034 | 1261 | 4022.59 | Class C
cristal_035 | 373 | 1189.87 | Class C
cristal_036 | 150 | 478.5 | Class C
cristal_037 | 799 | 2548.81 | Class C
cristal_038 | 297 | 947.43 | Class C
cristal_039 | 163 | 519.97 | Class C
cristal_040 | 721 | 2299.99 | Class C
cristal_041 | 530 | 1690.7 | Class C
cristal_042 | 186 | 593.34 | Class C
cristal_043 | 358 | 1142.02 | Class C
cristal_044 | 752 | 2398.88 | Class C
cristal_045 | 183 | 583.77 | Class C
cristal_046 | 577 | 1840.63 | Class C
cristal_047 | 203 | 647.57 | Class C
cristal_048 | 876 | 2794.44 | Class C
cristal_049 | 450 | 1435.5 | Class C
cristal_050 | 522 | 1665.18 | Class C
cristal_051 | 301 | 960.19 | Class C
cristal_052 | 408 | 1301.52 | Class C
cristal_053 | 259 | 826.21 | Class C
cristal_054 | 159 | 507.21 | Class C
cristal_055 | 272 | 867.68 | Class C
cristal_056 | 199 | 634.81 | Class C
cristal_057 | 334 | 1065.46 | Class C
cristal_058 | 411 | 1311.09 | Class C
cristal_059 | 251 | 800.69 | Class C
cristal_060 | 244 | 778.36 | Class C
cristal_061 | 628 | 2003.32 | Class C
cristal_062 | 1238 | 3949.22 | Class C
cristal_063 | 144 | 459.36 | Class C
cristal_064 | 284 | 905.96 | Class C
cristal_065 | 175 | 558.25 | Class C
cristal_066 | 401 | 1279.19 | Class C
cristal_067 | 420 | 1339.8 | Class C
cristal_068 | 287 | 915.53 | Class C
cristal_069 | 135 | 430.65 | Class C
cristal_070 | 210 | 669.9 | Class C
AVG

## 692khz 10ms with bubbles 15mvpp 3.jpg
content/crystal_images_filip/burst sonication experiments/with microbubbles/692khz/692khz 10ms with bubble/15mvpp/crystal images/692khz 10ms with bubbles 15mvpp 3.jpg
Cristal Id | size (pixels²) | size (µm²) | Class
cristal_001 | 284 | 905.96 | Class C
cristal_002 | 360 | 1148.4 | Class C
cristal_003 | 466 | 1486.54 | Class C
cristal_004 | 324 | 1033.56 | Class C
cristal_005 | 281 | 896.39 | Class C
cristal_006 | 394 | 1256.86 | Class C
cristal_007 | 305 | 972.95 | Class C
cristal_008 | 330 | 1052.7 | Class C
cristal_009 | 278 | 886.82 | Class C
cristal_010 | 362 | 1154.78 | Class C
cristal_011 | 312 | 995.28 | Class C
cristal_012 | 311 | 992.09 | Class C
cristal_013 | 303 | 966.57 | Class C
cristal_014 | 240 | 765.6 | Class C
cristal_015 | 281 | 896.39 | Class C
cristal_016 | 292 | 931.48 | Class C
cristal_017 | 235 | 749.65 | Class C
cristal_018 | 498 | 1588.62 | Class C
cristal_019 | 864 | 2756.16 | Class C
cristal_020 | 357 | 1138.83 | Class C
cristal_021 | 211 | 673.09 | Class C
cristal_022 | 313 | 998.47 | Class C
cristal_023 | 361 | 1151.59 | Class C
cristal_024 | 169 | 539.11 | Class C
cristal_025 | 394 | 1256.86 | Class C
cristal_026 | 114 | 363.66 | Class C
cristal_027 | 943 | 3008.17 | Class C
cristal_028 | 334 | 1065.46 | Class C
cristal_029 | 378 | 1205.82 | Class C
cristal_030 | 255 | 813.45 | Class C
cristal_031 | 242 | 771.98 | Class C
cristal_032 | 147 | 468.93 | Class C
cristal_033 | 648 | 2067.12 | Class C
cristal_034 | 212 | 676.28 | Class C
cristal_035 | 328 | 1046.32 | Class C
cristal_036 | 309 | 985.71 | Class C
cristal_037 | 353 | 1126.07 | Class C
cristal_038 | 237 | 756.03 | Class C
cristal_039 | 104 | 331.76 | Class C
cristal_040 | 921 | 2937.99 | Class C
cristal_041 | 144 | 459.36 | Class C
cristal_042 | 197 | 628.43 | Class C
cristal_043 | 320 | 1020.8 | Class C
AVG

## 692khz 10ms with bubbles 15mvpp 14.jpg
content/crystal_images_filip/burst sonication experiments/with microbubbles/692khz/692khz 10ms with bubble/15mvpp/crystal images/692khz 10ms with bubbles 15mvpp 14.jpg
Cristal Id | size (pixels²) | size (µm²) | Class
cristal_001 | 524 | 1671.56 | Class C
cristal_002 | 578 | 1843.82 | Class C
cristal_003 | 618 | 1971.42 | Class C
cristal_004 | 639 | 2038.41 | Class C
cristal_005 | 323 | 1030.37 | Class C
cristal_006 | 566 | 1805.54 | Class C
cristal_007 | 452 | 1441.88 | Class C
cristal_008 | 546 | 1741.74 | Class C
cristal_009 | 600 | 1914 | Class C
cristal_010 | 427 | 1362.13 | Class C
cristal_011 | 259 | 826.21 | Class C
cristal_012 | 316 | 1008.04 | Class C
cristal_013 | 458 | 1461.02 | Class C
cristal_014 | 458 | 1461.02 | Class C
cristal_015 | 447 | 1425.93 | Class C
cristal_016 | 761 | 2427.59 | Class C
cristal_017 | 231 | 736.89 | Class C
cristal_018 | 930 | 2966.7 | Class C
cristal_019 | 368 | 1173.92 | Class C
cristal_020 | 323 | 1030.37 | Class C
cristal_021 | 324 | 1033.56 | Class C
cristal_022 | 540 | 1722.6 | Class C
cristal_023 | 598 | 1907.62 | Class C
cristal_024 | 336 | 1071.84 | Class C
cristal_025 | 586 | 1869.34 | Class C
cristal_026 | 258 | 823.02 | Class C
cristal_027 | 275 | 877.25 | Class C
cristal_028 | 246 | 784.74 | Class C
cristal_029 | 335 | 1068.65 | Class C
cristal_030 | 501 | 1598.19 | Class C
cristal_031 | 723 | 2306.37 | Class C
cristal_032 | 377 | 1202.63 | Class C
cristal_033 | 200 | 638 | Class C
cristal_034 | 409 | 1304.71 | Class C
cristal_035 | 587 | 1872.53 | Class C
cristal_036 | 460 | 1467.4 | Class C
cristal_037 | 411 | 1311.09 | Class C
cristal_038 | 356 | 1135.64 | Class C
cristal_039 | 483 | 1540.77 | Class C
cristal_040 | 543 | 1732.17 | Class C
cristal_041 | 1080 | 3445.2 | Class C
cristal_042 | 285 | 909.15 | Class C
cristal_043 | 499 | 1591.81 | Class C
cristal_044 | 1626 | 5186.94 | Class C
cristal_045 | 462 | 1473.78 | Class C
cristal_046 | 552 | 1760.88 | Class C
cristal_047 | 489 | 1559.91 | Class C
cristal_048 | 414 | 1320.66 | Class C
cristal_049 | 256 | 816.64 | Class C
cristal_050 | 246 | 784.74 | Class C
cristal_051 | 123 | 392.37 | Class C
cristal_052 | 230 | 733.7 | Class C
cristal_053 | 351 | 1119.69 | Class C
cristal_054 | 298 | 950.62 | Class C
AVG

## 692khz 10ms with bubbles 15mvpp 8.jpg
content/crystal_images_filip/burst sonication experiments/with microbubbles/692khz/692khz 10ms with bubble/15mvpp/crystal images/692khz 10ms with bubbles 15mvpp 8.jpg
Cristal Id | size (pixels²) | size (µm²) | Class
cristal_001 | 447 | 1425.93 | Class C
cristal_002 | 223 | 711.37 | Class C
cristal_003 | 271 | 864.49 | Class C
cristal_004 | 209 | 666.71 | Class C
cristal_005 | 265 | 845.35 | Class C
cristal_006 | 236 | 752.84 | Class C
cristal_007 | 291 | 928.29 | Class C
cristal_008 | 258 | 823.02 | Class C
cristal_009 | 237 | 756.03 | Class C
cristal_010 | 190 | 606.1 | Class C
cristal_011 | 237 | 756.03 | Class C
cristal_012 | 329 | 1049.51 | Class C
cristal_013 | 261 | 832.59 | Class C
cristal_014 | 292 | 931.48 | Class C
cristal_015 | 251 | 800.69 | Class C
cristal_016 | 468 | 1492.92 | Class C
cristal_017 | 205 | 653.95 | Class C
cristal_018 | 411 | 1311.09 | Class C
cristal_019 | 445 | 1419.55 | Class C
cristal_020 | 227 | 724.13 | Class C
cristal_021 | 238 | 759.22 | Class C
cristal_022 | 502 | 1601.38 | Class C
cristal_023 | 187 | 596.53 | Class C
cristal_024 | 350 | 1116.5 | Class C
cristal_025 | 305 | 972.95 | Class C
cristal_026 | 389 | 1240.91 | Class C
cristal_027 | 334 | 1065.46 | Class C
cristal_028 | 249 | 794.31 | Class C
cristal_029 | 217 | 692.23 | Class C
cristal_030 | 177 | 564.63 | Class C
cristal_031 | 218 | 695.42 | Class C
cristal_032 | 289 | 921.91 | Class C
cristal_033 | 226 | 720.94 | Class C
cristal_034 | 232 | 740.08 | Class C
cristal_035 | 219 | 698.61 | Class C
cristal_036 | 603 | 1923.57 | Class C
cristal_037 | 273 | 870.87 | Class C
cristal_038 | 223 | 711.37 | Class C
cristal_039 | 237 | 756.03 | Class C
cristal_040 | 175 | 558.25 | Class C
cristal_041 | 126 | 401.94 | Class C
cristal_042 | 250 | 797.5 | Class C
cristal_043 | 147 | 468.93 | Class C
cristal_044 | 128 | 408.32 | Class C
cristal_045 | 159 | 507.21 | Class C
cristal_046 | 199 | 634.81 | Class C
cristal_047 | 358 | 1142.02 | Class C
cristal_048 | 145 | 462.55 | Class C
cristal_049 | 133 | 424.27 | Class C
cristal_050 | 622 | 1984.18 | Class C
cristal_051 | 167 | 532.73 | Class C
cristal_052 | 195 | 622.05 | Class C
cristal_053 | 225 | 717.75 | Class C
cristal_054 | 309 | 985.71 | Class C
cristal_055 | 157 | 500.83 | Class C
cristal_056 | 278 | 886.82 | Class C
cristal_057 | 206 | 657.14 | Class C
cristal_058 | 163 | 519.97 | Class C
cristal_059 | 217 | 692.23 | Class C
cristal_060 | 315 | 1004.85 | Class C
cristal_061 | 302 | 963.38 | Class C
cristal_062 | 270 | 861.3 | Class C
cristal_063 | 116 | 370.04 | Class C
cristal_064 | 149 | 475.31 | Class C
cristal_065 | 327 | 1043.13 | Class C
cristal_066 | 201 | 641.19 | Class C
cristal_067 | 193 | 615.67 | Class C
cristal_068 | 282 | 899.58 | Class C
cristal_069 | 189 | 602.91 | Class C
cristal_070 | 275 | 877.25 | Class C
cristal_071 | 388 | 1237.72 | Class C
cristal_072 | 173 | 551.87 | Class C
cristal_073 | 406 | 1295.14 | Class C
cristal_074 | 371 | 1183.49 | Class C
cristal_075 | 328 | 1046.32 | Class C
cristal_076 | 559 | 1783.21 | Class C
cristal_077 | 172 | 548.68 | Class C
AVG

## 692khz 10ms with bubbles 15mvpp 18.jpg
content/crystal_images_filip/burst sonication experiments/with microbubbles/692khz/692khz 10ms with bubble/15mvpp/crystal images/692khz 10ms with bubbles 15mvpp 18.jpg
Cristal Id | size (pixels²) | size (µm²) | Class
cristal_001 | 408 | 1301.52 | Class C
cristal_002 | 428 | 1365.32 | Class C
cristal_003 | 519 | 1655.61 | Class C
cristal_004 | 371 | 1183.49 | Class C
cristal_005 | 307 | 979.33 | Class C
cristal_006 | 279 | 890.01 | Class C
cristal_007 | 392 | 1250.48 | Class C
cristal_008 | 298 | 950.62 | Class C
cristal_009 | 330 | 1052.7 | Class C
cristal_010 | 487 | 1553.53 | Class C
cristal_011 | 323 | 1030.37 | Class C
cristal_012 | 221 | 704.99 | Class C
cristal_013 | 297 | 947.43 | Class C
cristal_014 | 289 | 921.91 | Class C
cristal_015 | 555 | 1770.45 | Class C
cristal_016 | 448 | 1429.12 | Class C
cristal_017 | 384 | 1224.96 | Class C
cristal_018 | 297 | 947.43 | Class C
cristal_019 | 1068 | 3406.92 | Class C
cristal_020 | 637 | 2032.03 | Class C
cristal_021 | 700 | 2233 | Class C
cristal_022 | 381 | 1215.39 | Class C
cristal_023 | 362 | 1154.78 | Class C
cristal_024 | 292 | 931.48 | Class C
cristal_025 | 630 | 2009.7 | Class C
cristal_026 | 304 | 969.76 | Class C
cristal_027 | 174 | 555.06 | Class C
cristal_028 | 1005 | 3205.95 | Class C
cristal_029 | 193 | 615.67 | Class C
cristal_030 | 304 | 969.76 | Class C
cristal_031 | 288 | 918.72 | Class C
cristal_032 | 357 | 1138.83 | Class C
cristal_033 | 252 | 803.88 | Class C
cristal_034 | 800 | 2552 | Class C
cristal_035 | 321 | 1023.99 | Class C
cristal_036 | 198 | 631.62 | Class C
cristal_037 | 355 | 1132.45 | Class C
cristal_038 | 177 | 564.63 | Class C
cristal_039 | 393 | 1253.67 | Class C
cristal_040 | 288 | 918.72 | Class C
cristal_041 | 643 | 2051.17 | Class C
cristal_042 | 267 | 851.73 | Class C
cristal_043 | 202 | 644.38 | Class C
cristal_044 | 233 | 743.27 | Class C
cristal_045 | 486 | 1550.34 | Class C
cristal_046 | 315 | 1004.85 | Class C
cristal_047 | 639 | 2038.41 | Class C
cristal_048 | 537 | 1713.03 | Class C
cristal_049 | 310 | 988.9 | Class C
cristal_050 | 298 | 950.62 | Class C
cristal_051 | 190 | 606.1 | Class C
cristal_052 | 327 | 1043.13 | Class C
cristal_053 | 325 | 1036.75 | Class C
cristal_054 | 364 | 1161.16 | Class C
cristal_055 | 919 | 2931.61 | Class C
cristal_056 | 551 | 1757.69 | Class C
cristal_057 | 219 | 698.61 | Class C
AVG

## 692khz 10ms with bubbles 15mvpp 19.jpg
content/crystal_images_filip/burst sonication experiments/with microbubbles/692khz/692khz 10ms with bubble/15mvpp/crystal images/692khz 10ms with bubbles 15mvpp 19.jpg
Cristal Id | size (pixels²) | size (µm²) | Class
cristal_001 | 671 | 2140.49 | Class C
cristal_002 | 567 | 1808.73 | Class C
cristal_003 | 271 | 864.49 | Class C
cristal_004 | 433 | 1381.27 | Class C
cristal_005 | 347 | 1106.93 | Class C
cristal_006 | 733 | 2338.27 | Class C
cristal_007 | 368 | 1173.92 | Class C
cristal_008 | 647 | 2063.93 | Class C
cristal_009 | 463 | 1476.97 | Class C
cristal_010 | 254 | 810.26 | Class C
cristal_011 | 485 | 1547.15 | Class C
cristal_012 | 342 | 1090.98 | Class C
cristal_013 | 490 | 1563.1 | Class C
cristal_014 | 419 | 1336.61 | Class C
cristal_015 | 381 | 1215.39 | Class C
cristal_016 | 294 | 937.86 | Class C
cristal_017 | 647 | 2063.93 | Class C
cristal_018 | 428 | 1365.32 | Class C
cristal_019 | 206 | 657.14 | Class C
cristal_020 | 415 | 1323.85 | Class C
cristal_021 | 321 | 1023.99 | Class C
cristal_022 | 493 | 1572.67 | Class C
cristal_023 | 353 | 1126.07 | Class C
cristal_024 | 310 | 988.9 | Class C
cristal_025 | 805 | 2567.95 | Class C
cristal_026 | 409 | 1304.71 | Class C
cristal_027 | 349 | 1113.31 | Class C
cristal_028 | 559 | 1783.21 | Class C
cristal_029 | 440 | 1403.6 | Class C
cristal_030 | 341 | 1087.79 | Class C
cristal_031 | 317 | 1011.23 | Class C
cristal_032 | 322 | 1027.18 | Class C
cristal_033 | 246 | 784.74 | Class C
cristal_034 | 488 | 1556.72 | Class C
cristal_035 | 431 | 1374.89 | Class C
cristal_036 | 452 | 1441.88 | Class C
cristal_037 | 378 | 1205.82 | Class C
cristal_038 | 553 | 1764.07 | Class C
cristal_039 | 340 | 1084.6 | Class C
cristal_040 | 278 | 886.82 | Class C
cristal_041 | 261 | 832.59 | Class C
cristal_042 | 1510 | 4816.9 | Class C
cristal_043 | 244 | 778.36 | Class C
cristal_044 | 501 | 1598.19 | Class C
cristal_045 | 243 | 775.17 | Class C
cristal_046 | 537 | 1713.03 | Class C
cristal_047 | 256 | 816.64 | Class C
cristal_048 | 395 | 1260.05 | Class C
cristal_049 | 182 | 580.58 | Class C
cristal_050 | 751 | 2395.69 | Class C
AVG

## 692khz 10ms with bubbles 15mvpp 4.jpg
content/crystal_images_filip/burst sonication experiments/with microbubbles/692khz/692khz 10ms with bubble/15mvpp/crystal images/692khz 10ms with bubbles 15mvpp 4.jpg
Cristal Id | size (pixels²) | size (µm²) | Class
cristal_001 | 311 | 992.09 | Class C
cristal_002 | 203 | 647.57 | Class C
cristal_003 | 606 | 1933.14 | Class C
cristal_004 | 291 | 928.29 | Class C
cristal_005 | 372 | 1186.68 | Class C
cristal_006 | 468 | 1492.92 | Class C
cristal_007 | 368 | 1173.92 | Class C
cristal_008 | 232 | 740.08 | Class C
cristal_009 | 211 | 673.09 | Class C
cristal_010 | 142 | 452.98 | Class C
cristal_011 | 378 | 1205.82 | Class C
cristal_012 | 236 | 752.84 | Class C
cristal_013 | 439 | 1400.41 | Class C
cristal_014 | 276 | 880.44 | Class C
cristal_015 | 288 | 918.72 | Class C
cristal_016 | 293 | 934.67 | Class C
cristal_017 | 333 | 1062.27 | Class C
cristal_018 | 277 | 883.63 | Class C
cristal_019 | 277 | 883.63 | Class C
cristal_020 | 454 | 1448.26 | Class C
cristal_021 | 272 | 867.68 | Class C
cristal_022 | 268 | 854.92 | Class C
cristal_023 | 199 | 634.81 | Class C
cristal_024 | 297 | 947.43 | Class C
cristal_025 | 525 | 1674.75 | Class C
cristal_026 | 416 | 1327.04 | Class C
cristal_027 | 212 | 676.28 | Class C
cristal_028 | 250 | 797.5 | Class C
cristal_029 | 269 | 858.11 | Class C
cristal_030 | 529 | 1687.51 | Class C
cristal_031 | 163 | 519.97 | Class C
cristal_032 | 631 | 2012.89 | Class C
cristal_033 | 688 | 2194.72 | Class C
cristal_034 | 152 | 484.88 | Class C
cristal_035 | 250 | 797.5 | Class C
cristal_036 | 268 | 854.92 | Class C
cristal_037 | 506 | 1614.14 | Class C
cristal_038 | 239 | 762.41 | Class C
cristal_039 | 232 | 740.08 | Class C
cristal_040 | 219 | 698.61 | Class C
cristal_041 | 257 | 819.83 | Class C
cristal_042 | 514 | 1639.66 | Class C
cristal_043 | 836 | 2666.84 | Class C
cristal_044 | 309 | 985.71 | Class C
cristal_045 | 219 | 698.61 | Class C
cristal_046 | 232 | 740.08 | Class C
cristal_047 | 153 | 488.07 | Class C
cristal_048 | 415 | 1323.85 | Class C
cristal_049 | 281 | 896.39 | Class C
cristal_050 | 172 | 548.68 | Class C
cristal_051 | 303 | 966.57 | Class C
cristal_052 | 325 | 1036.75 | Class C
cristal_053 | 279 | 890.01 | Class C
cristal_054 | 219 | 698.61 | Class C
cristal_055 | 357 | 1138.83 | Class C
cristal_056 | 282 | 899.58 | Class C
cristal_057 | 395 | 1260.05 | Class C
cristal_058 | 329 | 1049.51 | Class C
cristal_059 | 325 | 1036.75 | Class C
cristal_060 | 99 | 315.81 | Class C
AVG

## 692khz 10ms with bubbles 15mvpp 12.jpg
content/crystal_images_filip/burst sonication experiments/with microbubbles/692khz/692khz 10ms with bubble/15mvpp/crystal images/692khz 10ms with bubbles 15mvpp 12.jpg
Cristal Id | size (pixels²) | size (µm²) | Class
cristal_001 | 311 | 992.09 | Class C
cristal_002 | 496 | 1582.24 | Class C
cristal_003 | 354 | 1129.26 | Class C
cristal_004 | 355 | 1132.45 | Class C
cristal_005 | 330 | 1052.7 | Class C
cristal_006 | 423 | 1349.37 | Class C
cristal_007 | 327 | 1043.13 | Class C
cristal_008 | 384 | 1224.96 | Class C
cristal_009 | 1031 | 3288.89 | Class C
cristal_010 | 343 | 1094.17 | Class C
cristal_011 | 418 | 1333.42 | Class C
cristal_012 | 628 | 2003.32 | Class C
cristal_013 | 617 | 1968.23 | Class C
cristal_014 | 803 | 2561.57 | Class C
cristal_015 | 365 | 1164.35 | Class C
cristal_016 | 335 | 1068.65 | Class C
cristal_017 | 787 | 2510.53 | Class C
cristal_018 | 329 | 1049.51 | Class C
cristal_019 | 368 | 1173.92 | Class C
cristal_020 | 215 | 685.85 | Class C
cristal_021 | 431 | 1374.89 | Class C
cristal_022 | 275 | 877.25 | Class C
cristal_023 | 506 | 1614.14 | Class C
cristal_024 | 313 | 998.47 | Class C
cristal_025 | 233 | 743.27 | Class C
cristal_026 | 315 | 1004.85 | Class C
cristal_027 | 588 | 1875.72 | Class C
cristal_028 | 399 | 1272.81 | Class C
cristal_029 | 443 | 1413.17 | Class C
cristal_030 | 308 | 982.52 | Class C
cristal_031 | 403 | 1285.57 | Class C
cristal_032 | 1261 | 4022.59 | Class C
cristal_033 | 123 | 392.37 | Class C
cristal_034 | 258 | 823.02 | Class C
AVG

## 692khz 10ms with bubbles 15mvpp 25.jpg
content/crystal_images_filip/burst sonication experiments/with microbubbles/692khz/692khz 10ms with bubble/15mvpp/crystal images/692khz 10ms with bubbles 15mvpp 25.jpg
Cristal Id | size (pixels²) | size (µm²) | Class
cristal_001 | 207 | 660.33 | Class C
cristal_002 | 310 | 988.9 | Class C
cristal_003 | 194 | 618.86 | Class C
cristal_004 | 704 | 2245.76 | Class C
cristal_005 | 156 | 497.64 | Class C
cristal_006 | 180 | 574.2 | Class C
cristal_007 | 109 | 347.71 | Class C
cristal_008 | 143 | 456.17 | Class C
cristal_009 | 167 | 532.73 | Class C
cristal_010 | 356 | 1135.64 | Class C
cristal_011 | 135 | 430.65 | Class C
cristal_012 | 156 | 497.64 | Class C
cristal_013 | 128 | 408.32 | Class C
cristal_014 | 95 | 303.05 | Class C
cristal_015 | 123 | 392.37 | Class C
cristal_016 | 399 | 1272.81 | Class C
cristal_017 | 123 | 392.37 | Class C
cristal_018 | 185 | 590.15 | Class C
cristal_019 | 214 | 682.66 | Class C
cristal_020 | 113 | 360.47 | Class C
cristal_021 | 183 | 583.77 | Class C
cristal_022 | 97 | 309.43 | Class C
cristal_023 | 220 | 701.8 | Class C
cristal_024 | 145 | 462.55 | Class C
cristal_025 | 100 | 319 | Class C
cristal_026 | 92 | 293.48 | Class C
cristal_027 | 105 | 334.95 | Class C
cristal_028 | 90 | 287.1 | Class C
cristal_029 | 86 | 274.34 | Class C
cristal_030 | 70 | 223.3 | Class C
cristal_031 | 142 | 452.98 | Class C
cristal_032 | 1622 | 5174.18 | Class C
cristal_033 | 147 | 468.93 | Class C
cristal_034 | 137 | 437.03 | Class C
cristal_035 | 122 | 389.18 | Class C
cristal_036 | 79 | 252.01 | Class C
cristal_037 | 155 | 494.45 | Class C
cristal_038 | 109 | 347.71 | Class C
cristal_039 | 526 | 1677.94 | Class C
cristal_040 | 94 | 299.86 | Class C
cristal_041 | 1170 | 3732.3 | Class C
cristal_042 | 142 | 452.98 | Class C
cristal_043 | 124 | 395.56 | Class C
cristal_044 | 175 | 558.25 | Class C
cristal_045 | 238 | 759.22 | Class C
cristal_046 | 93 | 296.67 | Class C
AVG

## 692khz 10ms with bubbles 15mvpp 10.jpg
content/crystal_images_filip/burst sonication experiments/with microbubbles/692khz/692khz 10ms with bubble/15mvpp/crystal images/692khz 10ms with bubbles 15mvpp 10.jpg
Cristal Id | size (pixels²) | size (µm²) | Class
cristal_001 | 493 | 1572.67 | Class C
cristal_002 | 333 | 1062.27 | Class C
cristal_003 | 250 | 797.5 | Class C
cristal_004 | 280 | 893.2 | Class C
cristal_005 | 181 | 577.39 | Class C
cristal_006 | 357 | 1138.83 | Class C
cristal_007 | 367 | 1170.73 | Class C
cristal_008 | 210 | 669.9 | Class C
cristal_009 | 546 | 1741.74 | Class C
cristal_010 | 204 | 650.76 | Class C
cristal_011 | 291 | 928.29 | Class C
cristal_012 | 232 | 740.08 | Class C
cristal_013 | 283 | 902.77 | Class C
cristal_014 | 280 | 893.2 | Class C
cristal_015 | 259 | 826.21 | Class C
cristal_016 | 138 | 440.22 | Class C
cristal_017 | 275 | 877.25 | Class C
cristal_018 | 202 | 644.38 | Class C
cristal_019 | 210 | 669.9 | Class C
cristal_020 | 247 | 787.93 | Class C
cristal_021 | 500 | 1595 | Class C
cristal_022 | 226 | 720.94 | Class C
cristal_023 | 186 | 593.34 | Class C
cristal_024 | 196 | 625.24 | Class C
cristal_025 | 317 | 1011.23 | Class C
cristal_026 | 375 | 1196.25 | Class C
cristal_027 | 726 | 2315.94 | Class C
cristal_028 | 249 | 794.31 | Class C
cristal_029 | 175 | 558.25 | Class C
cristal_030 | 482 | 1537.58 | Class C
cristal_031 | 179 | 571.01 | Class C
cristal_032 | 203 | 647.57 | Class C
cristal_033 | 163 | 519.97 | Class C
cristal_034 | 190 | 606.1 | Class C
cristal_035 | 209 | 666.71 | Class C
cristal_036 | 179 | 571.01 | Class C
cristal_037 | 544 | 1735.36 | Class C
cristal_038 | 286 | 912.34 | Class C
cristal_039 | 384 | 1224.96 | Class C
cristal_040 | 250 | 797.5 | Class C
cristal_041 | 353 | 1126.07 | Class C
cristal_042 | 199 | 634.81 | Class C
cristal_043 | 190 | 606.1 | Class C
cristal_044 | 373 | 1189.87 | Class C
cristal_045 | 270 | 861.3 | Class C
cristal_046 | 209 | 666.71 | Class C
cristal_047 | 561 | 1789.59 | Class C
cristal_048 | 149 | 475.31 | Class C
cristal_049 | 108 | 344.52 | Class C
cristal_050 | 878 | 2800.82 | Class C
cristal_051 | 482 | 1537.58 | Class C
cristal_052 | 374 | 1193.06 | Class C
cristal_053 | 238 | 759.22 | Class C
cristal_054 | 689 | 2197.91 | Class C
cristal_055 | 601 | 1917.19 | Class C
cristal_056 | 184 | 586.96 | Class C
cristal_057 | 458 | 1461.02 | Class C
cristal_058 | 457 | 1457.83 | Class C
AVG

## 692khz 10ms with bubbles 15mvpp 16.jpg
content/crystal_images_filip/burst sonication experiments/with microbubbles/692khz/692khz 10ms with bubble/15mvpp/crystal images/692khz 10ms with bubbles 15mvpp 16.jpg
Cristal Id | size (pixels²) | size (µm²) | Class
cristal_001 | 304 | 969.76 | Class C
cristal_002 | 417 | 1330.23 | Class C
cristal_003 | 371 | 1183.49 | Class C
cristal_004 | 605 | 1929.95 | Class C
cristal_005 | 334 | 1065.46 | Class C
cristal_006 | 463 | 1476.97 | Class C
cristal_007 | 664 | 2118.16 | Class C
cristal_008 | 332 | 1059.08 | Class C
cristal_009 | 901 | 2874.19 | Class C
cristal_010 | 310 | 988.9 | Class C
cristal_011 | 310 | 988.9 | Class C
cristal_012 | 411 | 1311.09 | Class C
cristal_013 | 598 | 1907.62 | Class C
cristal_014 | 315 | 1004.85 | Class C
cristal_015 | 307 | 979.33 | Class C
cristal_016 | 272 | 867.68 | Class C
cristal_017 | 651 | 2076.69 | Class C
cristal_018 | 220 | 701.8 | Class C
cristal_019 | 926 | 2953.94 | Class C
cristal_020 | 480 | 1531.2 | Class C
cristal_021 | 771 | 2459.49 | Class C
cristal_022 | 251 | 800.69 | Class C
cristal_023 | 180 | 574.2 | Class C
cristal_024 | 1633 | 5209.27 | Class C
cristal_025 | 422 | 1346.18 | Class C
cristal_026 | 310 | 988.9 | Class C
cristal_027 | 217 | 692.23 | Class C
cristal_028 | 843 | 2689.17 | Class C
cristal_029 | 271 | 864.49 | Class C
cristal_030 | 243 | 775.17 | Class C
cristal_031 | 1422 | 4536.18 | Class C
cristal_032 | 189 | 602.91 | Class C
cristal_033 | 369 | 1177.11 | Class C
cristal_034 | 418 | 1333.42 | Class C
cristal_035 | 302 | 963.38 | Class C
cristal_036 | 1390 | 4434.1 | Class C
cristal_037 | 232 | 740.08 | Class C
cristal_038 | 310 | 988.9 | Class C
cristal_039 | 490 | 1563.1 | Class C
cristal_040 | 356 | 1135.64 | Class C
cristal_041 | 474 | 1512.06 | Class C
cristal_042 | 872 | 2781.68 | Class C
cristal_043 | 852 | 2717.88 | Class C
cristal_044 | 975 | 3110.25 | Class C
cristal_045 | 1240 | 3955.6 | Class C
cristal_046 | 1617 | 5158.23 | Class C
cristal_047 | 219 | 698.61 | Class C
AVG

## 692khz 10ms with bubbles 15mvpp 5.jpg
content/crystal_images_filip/burst sonication experiments/with microbubbles/692khz/692khz 10ms with bubble/15mvpp/crystal images/692khz 10ms with bubbles 15mvpp 5.jpg
Cristal Id | size (pixels²) | size (µm²) | Class
cristal_001 | 243 | 775.17 | Class C
cristal_002 | 284 | 905.96 | Class C
cristal_003 | 522 | 1665.18 | Class C
cristal_004 | 300 | 957 | Class C
cristal_005 | 229 | 730.51 | Class C
cristal_006 | 253 | 807.07 | Class C
cristal_007 | 436 | 1390.84 | Class C
cristal_008 | 247 | 787.93 | Class C
cristal_009 | 236 | 752.84 | Class C
cristal_010 | 277 | 883.63 | Class C
cristal_011 | 319 | 1017.61 | Class C
cristal_012 | 289 | 921.91 | Class C
cristal_013 | 362 | 1154.78 | Class C
cristal_014 | 215 | 685.85 | Class C
cristal_015 | 664 | 2118.16 | Class C
cristal_016 | 204 | 650.76 | Class C
cristal_017 | 299 | 953.81 | Class C
cristal_018 | 334 | 1065.46 | Class C
cristal_019 | 194 | 618.86 | Class C
cristal_020 | 226 | 720.94 | Class C
cristal_021 | 220 | 701.8 | Class C
cristal_022 | 214 | 682.66 | Class C
cristal_023 | 378 | 1205.82 | Class C
cristal_024 | 185 | 590.15 | Class C
cristal_025 | 189 | 602.91 | Class C
cristal_026 | 365 | 1164.35 | Class C
cristal_027 | 503 | 1604.57 | Class C
cristal_028 | 322 | 1027.18 | Class C
cristal_029 | 236 | 752.84 | Class C
cristal_030 | 589 | 1878.91 | Class C
cristal_031 | 209 | 666.71 | Class C
cristal_032 | 223 | 711.37 | Class C
cristal_033 | 215 | 685.85 | Class C
cristal_034 | 151 | 481.69 | Class C
cristal_035 | 194 | 618.86 | Class C
cristal_036 | 290 | 925.1 | Class C
cristal_037 | 285 | 909.15 | Class C
cristal_038 | 167 | 532.73 | Class C
cristal_039 | 165 | 526.35 | Class C
cristal_040 | 143 | 456.17 | Class C
cristal_041 | 547 | 1744.93 | Class C
cristal_042 | 165 | 526.35 | Class C
cristal_043 | 225 | 717.75 | Class C
cristal_044 | 197 | 628.43 | Class C
cristal_045 | 469 | 1496.11 | Class C
cristal_046 | 144 | 459.36 | Class C
cristal_047 | 183 | 583.77 | Class C
cristal_048 | 207 | 660.33 | Class C
cristal_049 | 163 | 519.97 | Class C
cristal_050 | 232 | 740.08 | Class C
cristal_051 | 194 | 618.86 | Class C
cristal_052 | 198 | 631.62 | Class C
cristal_053 | 140 | 446.6 | Class C
cristal_054 | 203 | 647.57 | Class C
cristal_055 | 327 | 1043.13 | Class C
cristal_056 | 317 | 1011.23 | Class C
cristal_057 | 262 | 835.78 | Class C
cristal_058 | 238 | 759.22 | Class C
cristal_059 | 400 | 1276 | Class C
cristal_060 | 731 | 2331.89 | Class C
cristal_061 | 372 | 1186.68 | Class C
cristal_062 | 221 | 704.99 | Class C
cristal_063 | 331 | 1055.89 | Class C
cristal_064 | 693 | 2210.67 | Class C
cristal_065 | 265 | 845.35 | Class C
cristal_066 | 176 | 561.44 | Class C
cristal_067 | 347 | 1106.93 | Class C
cristal_068 | 336 | 1071.84 | Class C
cristal_069 | 196 | 625.24 | Class C
cristal_070 | 132 | 421.08 | Class C
AVG

## 692khz 10ms with bubbles 15mvpp 15.jpg
content/crystal_images_filip/burst sonication experiments/with microbubbles/692khz/692khz 10ms with bubble/15mvpp/crystal images/692khz 10ms with bubbles 15mvpp 15.jpg
Cristal Id | size (pixels²) | size (µm²) | Class
cristal_001 | 347 | 1106.93 | Class C
cristal_002 | 403 | 1285.57 | Class C
cristal_003 | 334 | 1065.46 | Class C
cristal_004 | 643 | 2051.17 | Class C
cristal_005 | 309 | 985.71 | Class C
cristal_006 | 505 | 1610.95 | Class C
cristal_007 | 687 | 2191.53 | Class C
cristal_008 | 211 | 673.09 | Class C
cristal_009 | 357 | 1138.83 | Class C
cristal_010 | 411 | 1311.09 | Class C
cristal_011 | 649 | 2070.31 | Class C
cristal_012 | 441 | 1406.79 | Class C
cristal_013 | 360 | 1148.4 | Class C
cristal_014 | 262 | 835.78 | Class C
cristal_015 | 268 | 854.92 | Class C
cristal_016 | 692 | 2207.48 | Class C
cristal_017 | 351 | 1119.69 | Class C
cristal_018 | 730 | 2328.7 | Class C
cristal_019 | 554 | 1767.26 | Class C
cristal_020 | 249 | 794.31 | Class C
cristal_021 | 314 | 1001.66 | Class C
cristal_022 | 584 | 1862.96 | Class C
cristal_023 | 365 | 1164.35 | Class C
cristal_024 | 1047 | 3339.93 | Class C
cristal_025 | 151 | 481.69 | Class C
cristal_026 | 510 | 1626.9 | Class C
cristal_027 | 584 | 1862.96 | Class C
cristal_028 | 775 | 2472.25 | Class C
cristal_029 | 247 | 787.93 | Class C
cristal_030 | 254 | 810.26 | Class C
cristal_031 | 248 | 791.12 | Class C
cristal_032 | 485 | 1547.15 | Class C
cristal_033 | 302 | 963.38 | Class C
cristal_034 | 780 | 2488.2 | Class C
cristal_035 | 374 | 1193.06 | Class C
cristal_036 | 365 | 1164.35 | Class C
cristal_037 | 461 | 1470.59 | Class C
cristal_038 | 1061 | 3384.59 | Class C
cristal_039 | 705 | 2248.95 | Class C
cristal_040 | 327 | 1043.13 | Class C
cristal_041 | 1205 | 3843.95 | Class C
cristal_042 | 460 | 1467.4 | Class C
cristal_043 | 332 | 1059.08 | Class C
cristal_044 | 199 | 634.81 | Class C
cristal_045 | 738 | 2354.22 | Class C
cristal_046 | 570 | 1818.3 | Class C
cristal_047 | 297 | 947.43 | Class C
cristal_048 | 209 | 666.71 | Class C
cristal_049 | 358 | 1142.02 | Class C
cristal_050 | 1164 | 3713.16 | Class C
cristal_051 | 644 | 2054.36 | Class C
AVG

## 692khz 10ms with bubbles 15mvpp 9.jpg
content/crystal_images_filip/burst sonication experiments/with microbubbles/692khz/692khz 10ms with bubble/15mvpp/crystal images/692khz 10ms with bubbles 15mvpp 9.jpg
Cristal Id | size (pixels²) | size (µm²) | Class
cristal_001 | 291 | 928.29 | Class C
cristal_002 | 509 | 1623.71 | Class C
cristal_003 | 197 | 628.43 | Class C
cristal_004 | 418 | 1333.42 | Class C
cristal_005 | 275 | 877.25 | Class C
cristal_006 | 556 | 1773.64 | Class C
cristal_007 | 616 | 1965.04 | Class C
cristal_008 | 201 | 641.19 | Class C
cristal_009 | 253 | 807.07 | Class C
cristal_010 | 215 | 685.85 | Class C
cristal_011 | 349 | 1113.31 | Class C
cristal_012 | 298 | 950.62 | Class C
cristal_013 | 225 | 717.75 | Class C
cristal_014 | 349 | 1113.31 | Class C
cristal_015 | 270 | 861.3 | Class C
cristal_016 | 214 | 682.66 | Class C
cristal_017 | 366 | 1167.54 | Class C
cristal_018 | 278 | 886.82 | Class C
cristal_019 | 206 | 657.14 | Class C
cristal_020 | 244 | 778.36 | Class C
cristal_021 | 205 | 653.95 | Class C
cristal_022 | 239 | 762.41 | Class C
cristal_023 | 489 | 1559.91 | Class C
cristal_024 | 233 | 743.27 | Class C
cristal_025 | 550 | 1754.5 | Class C
cristal_026 | 217 | 692.23 | Class C
cristal_027 | 212 | 676.28 | Class C
cristal_028 | 215 | 685.85 | Class C
cristal_029 | 228 | 727.32 | Class C
cristal_030 | 202 | 644.38 | Class C
cristal_031 | 202 | 644.38 | Class C
cristal_032 | 218 | 695.42 | Class C
cristal_033 | 367 | 1170.73 | Class C
cristal_034 | 227 | 724.13 | Class C
cristal_035 | 205 | 653.95 | Class C
cristal_036 | 492 | 1569.48 | Class C
cristal_037 | 249 | 794.31 | Class C
cristal_038 | 222 | 708.18 | Class C
cristal_039 | 194 | 618.86 | Class C
cristal_040 | 207 | 660.33 | Class C
cristal_041 | 254 | 810.26 | Class C
cristal_042 | 178 | 567.82 | Class C
cristal_043 | 156 | 497.64 | Class C
cristal_044 | 181 | 577.39 | Class C
cristal_045 | 282 | 899.58 | Class C
cristal_046 | 156 | 497.64 | Class C
cristal_047 | 138 | 440.22 | Class C
cristal_048 | 124 | 395.56 | Class C
cristal_049 | 540 | 1722.6 | Class C
cristal_050 | 270 | 861.3 | Class C
cristal_051 | 255 | 813.45 | Class C
cristal_052 | 141 | 449.79 | Class C
cristal_053 | 624 | 1990.56 | Class C
cristal_054 | 168 | 535.92 | Class C
cristal_055 | 351 | 1119.69 | Class C
cristal_056 | 180 | 574.2 | Class C
cristal_057 | 217 | 692.23 | Class C
cristal_058 | 396 | 1263.24 | Class C
cristal_059 | 126 | 401.94 | Class C
cristal_060 | 459 | 1464.21 | Class C
cristal_061 | 252 | 803.88 | Class C
cristal_062 | 428 | 1365.32 | Class C
cristal_063 | 444 | 1416.36 | Class C
cristal_064 | 296 | 944.24 | Class C
cristal_065 | 189 | 602.91 | Class C
cristal_066 | 110 | 350.9 | Class C
cristal_067 | 419 | 1336.61 | Class C
cristal_068 | 962 | 3068.78 | Class C
cristal_069 | 542 | 1728.98 | Class C
cristal_070 | 202 | 644.38 | Class C
AVG

## 692khz 10ms with bubbles 15mvpp 11.jpg
content/crystal_images_filip/burst sonication experiments/with microbubbles/692khz/692khz 10ms with bubble/15mvpp/crystal images/692khz 10ms with bubbles 15mvpp 11.jpg
Cristal Id | size (pixels²) | size (µm²) | Class
cristal_001 | 305 | 972.95 | Class C
cristal_002 | 519 | 1655.61 | Class C
cristal_003 | 388 | 1237.72 | Class C
cristal_004 | 462 | 1473.78 | Class C
cristal_005 | 251 | 800.69 | Class C
cristal_006 | 152 | 484.88 | Class C
cristal_007 | 179 | 571.01 | Class C
cristal_008 | 249 | 794.31 | Class C
cristal_009 | 259 | 826.21 | Class C
cristal_010 | 209 | 666.71 | Class C
cristal_011 | 212 | 676.28 | Class C
cristal_012 | 312 | 995.28 | Class C
cristal_013 | 502 | 1601.38 | Class C
cristal_014 | 246 | 784.74 | Class C
cristal_015 | 365 | 1164.35 | Class C
cristal_016 | 342 | 1090.98 | Class C
cristal_017 | 269 | 858.11 | Class C
cristal_018 | 328 | 1046.32 | Class C
cristal_019 | 259 | 826.21 | Class C
cristal_020 | 293 | 934.67 | Class C
cristal_021 | 271 | 864.49 | Class C
cristal_022 | 167 | 532.73 | Class C
cristal_023 | 223 | 711.37 | Class C
cristal_024 | 147 | 468.93 | Class C
cristal_025 | 180 | 574.2 | Class C
cristal_026 | 192 | 612.48 | Class C
cristal_027 | 185 | 590.15 | Class C
cristal_028 | 266 | 848.54 | Class C
cristal_029 | 119 | 379.61 | Class C
cristal_030 | 92 | 293.48 | Class C
cristal_031 | 256 | 816.64 | Class C
cristal_032 | 91 | 290.29 | Class C
cristal_033 | 192 | 612.48 | Class C
cristal_034 | 151 | 481.69 | Class C
AVG

## 692khz 10ms with bubbles 15mvpp 24.jpg
content/crystal_images_filip/burst sonication experiments/with microbubbles/692khz/692khz 10ms with bubble/15mvpp/crystal images/692khz 10ms with bubbles 15mvpp 24.jpg
Cristal Id | size (pixels²) | size (µm²) | Class
cristal_001 | 186 | 593.34 | Class C
cristal_002 | 221 | 704.99 | Class C
cristal_003 | 236 | 752.84 | Class C
cristal_004 | 439 | 1400.41 | Class C
cristal_005 | 225 | 717.75 | Class C
cristal_006 | 176 | 561.44 | Class C
cristal_007 | 246 | 784.74 | Class C
cristal_008 | 210 | 669.9 | Class C
cristal_009 | 520 | 1658.8 | Class C
cristal_010 | 197 | 628.43 | Class C
cristal_011 | 209 | 666.71 | Class C
cristal_012 | 356 | 1135.64 | Class C
cristal_013 | 287 | 915.53 | Class C
cristal_014 | 284 | 905.96 | Class C
cristal_015 | 221 | 704.99 | Class C
cristal_016 | 408 | 1301.52 | Class C
cristal_017 | 229 | 730.51 | Class C
cristal_018 | 237 | 756.03 | Class C
cristal_019 | 170 | 542.3 | Class C
cristal_020 | 168 | 535.92 | Class C
cristal_021 | 366 | 1167.54 | Class C
cristal_022 | 214 | 682.66 | Class C
cristal_023 | 258 | 823.02 | Class C
cristal_024 | 236 | 752.84 | Class C
cristal_025 | 202 | 644.38 | Class C
cristal_026 | 259 | 826.21 | Class C
cristal_027 | 392 | 1250.48 | Class C
cristal_028 | 194 | 618.86 | Class C
cristal_029 | 216 | 689.04 | Class C
cristal_030 | 298 | 950.62 | Class C
cristal_031 | 240 | 765.6 | Class C
cristal_032 | 325 | 1036.75 | Class C
cristal_033 | 233 | 743.27 | Class C
cristal_034 | 436 | 1390.84 | Class C
cristal_035 | 328 | 1046.32 | Class C
cristal_036 | 244 | 778.36 | Class C
cristal_037 | 135 | 430.65 | Class C
cristal_038 | 167 | 532.73 | Class C
cristal_039 | 120 | 382.8 | Class C
cristal_040 | 294 | 937.86 | Class C
cristal_041 | 244 | 778.36 | Class C
cristal_042 | 275 | 877.25 | Class C
cristal_043 | 339 | 1081.41 | Class C
cristal_044 | 131 | 417.89 | Class C
cristal_045 | 206 | 657.14 | Class C
cristal_046 | 331 | 1055.89 | Class C
cristal_047 | 764 | 2437.16 | Class C
cristal_048 | 335 | 1068.65 | Class C
cristal_049 | 344 | 1097.36 | Class C
cristal_050 | 267 | 851.73 | Class C
cristal_051 | 417 | 1330.23 | Class C
cristal_052 | 1608 | 5129.52 | Class C
cristal_053 | 322 | 1027.18 | Class C
cristal_054 | 125 | 398.75 | Class C
cristal_055 | 358 | 1142.02 | Class C
cristal_056 | 160 | 510.4 | Class C
cristal_057 | 150 | 478.5 | Class C
cristal_058 | 658 | 2099.02 | Class C
cristal_059 | 187 | 596.53 | Class C
cristal_060 | 177 | 564.63 | Class C
cristal_061 | 225 | 717.75 | Class C
cristal_062 | 914 | 2915.66 | Class C
cristal_063 | 406 | 1295.14 | Class C
cristal_064 | 493 | 1572.67 | Class C
cristal_065 | 469 | 1496.11 | Class C
cristal_066 | 392 | 1250.48 | Class C
cristal_067 | 557 | 1776.83 | Class C
cristal_068 | 1414 | 4510.66 | Class C
cristal_069 | 791 | 2523.29 | Class C
cristal_070 | 386 | 1231.34 | Class C
cristal_071 | 393 | 1253.67 | Class C
cristal_072 | 151 | 481.69 | Class C
cristal_073 | 323 | 1030.37 | Class C
cristal_074 | 829 | 2644.51 | Class C
cristal_075 | 156 | 497.64 | Class C
AVG