## 692khz 10ms with bubbles 35mvpp 21.jpg
content/crystal_images_filip/burst sonication experiments/with microbubbles/692khz/692khz 10ms with bubble/35mvpp/crystal images/692khz 10ms with bubbles 35mvpp 21.jpg
Cristal Id | size (pixels²) | size (µm²) | Class
cristal_001 | 346 | 1103.74 | Class C
cristal_002 | 667 | 2127.73 | Class C
cristal_003 | 817 | 2606.23 | Class C
cristal_004 | 967 | 3084.73 | Class C
cristal_005 | 525 | 1674.75 | Class C
cristal_006 | 386 | 1231.34 | Class C
cristal_007 | 482 | 1537.58 | Class C
cristal_008 | 535 | 1706.65 | Class C
cristal_009 | 444 | 1416.36 | Class C
cristal_010 | 786 | 2507.34 | Class C
cristal_011 | 775 | 2472.25 | Class C
cristal_012 | 273 | 870.87 | Class C
cristal_013 | 843 | 2689.17 | Class C
cristal_014 | 449 | 1432.31 | Class C
cristal_015 | 567 | 1808.73 | Class C
cristal_016 | 408 | 1301.52 | Class C
cristal_017 | 357 | 1138.83 | Class C
cristal_018 | 241 | 768.79 | Class C
cristal_019 | 598 | 1907.62 | Class C
cristal_020 | 351 | 1119.69 | Class C
cristal_021 | 547 | 1744.93 | Class C
cristal_022 | 366 | 1167.54 | Class C
cristal_023 | 240 | 765.6 | Class C
cristal_024 | 355 | 1132.45 | Class C
cristal_025 | 608 | 1939.52 | Class C
cristal_026 | 323 | 1030.37 | Class C
cristal_027 | 229 | 730.51 | Class C
cristal_028 | 362 | 1154.78 | Class C
cristal_029 | 369 | 1177.11 | Class C
cristal_030 | 307 | 979.33 | Class C
cristal_031 | 121 | 385.99 | Class C
cristal_032 | 355 | 1132.45 | Class C
cristal_033 | 250 | 797.5 | Class C
cristal_034 | 647 | 2063.93 | Class C
cristal_035 | 216 | 689.04 | Class C
cristal_036 | 778 | 2481.82 | Class C
AVG

## 692khz 10ms with bubbles 35mvpp 18.jpg
content/crystal_images_filip/burst sonication experiments/with microbubbles/692khz/692khz 10ms with bubble/35mvpp/crystal images/692khz 10ms with bubbles 35mvpp 18.jpg
Cristal Id | size (pixels²) | size (µm²) | Class
cristal_001 | 623 | 1987.37 | Class C
cristal_002 | 324 | 1033.56 | Class C
cristal_003 | 416 | 1327.04 | Class C
cristal_004 | 1038 | 3311.22 | Class C
cristal_005 | 830 | 2647.7 | Class C
cristal_006 | 890 | 2839.1 | Class C
cristal_007 | 963 | 3071.97 | Class C
cristal_008 | 429 | 1368.51 | Class C
cristal_009 | 931 | 2969.89 | Class C
cristal_010 | 482 | 1537.58 | Class C
cristal_011 | 732 | 2335.08 | Class C
cristal_012 | 464 | 1480.16 | Class C
cristal_013 | 585 | 1866.15 | Class C
cristal_014 | 900 | 2871 | Class C
cristal_015 | 6093 | 19436.67 | Class C
cristal_016 | 1676 | 5346.44 | Class C
cristal_017 | 299 | 953.81 | Class C
AVG

## 692khz 10ms with bubbles 35mvpp 3.jpg
content/crystal_images_filip/burst sonication experiments/with microbubbles/692khz/692khz 10ms with bubble/35mvpp/crystal images/692khz 10ms with bubbles 35mvpp 3.jpg
Cristal Id | size (pixels²) | size (µm²) | Class
cristal_001 | 275 | 877.25 | Class C
cristal_002 | 278 | 886.82 | Class C
cristal_003 | 494 | 1575.86 | Class C
cristal_004 | 226 | 720.94 | Class C
cristal_005 | 418 | 1333.42 | Class C
cristal_006 | 205 | 653.95 | Class C
cristal_007 | 352 | 1122.88 | Class C
cristal_008 | 375 | 1196.25 | Class C
cristal_009 | 444 | 1416.36 | Class C
cristal_010 | 273 | 870.87 | Class C
cristal_011 | 389 | 1240.91 | Class C
cristal_012 | 340 | 1084.6 | Class C
cristal_013 | 269 | 858.11 | Class C
cristal_014 | 453 | 1445.07 | Class C
cristal_015 | 323 | 1030.37 | Class C
cristal_016 | 500 | 1595 | Class C
cristal_017 | 295 | 941.05 | Class C
cristal_018 | 243 | 775.17 | Class C
cristal_019 | 355 | 1132.45 | Class C
cristal_020 | 209 | 666.71 | Class C
cristal_021 | 300 | 957 | Class C
cristal_022 | 168 | 535.92 | Class C
cristal_023 | 451 | 1438.69 | Class C
cristal_024 | 249 | 794.31 | Class C
cristal_025 | 215 | 685.85 | Class C
cristal_026 | 238 | 759.22 | Class C
cristal_027 | 403 | 1285.57 | Class C
cristal_028 | 347 | 1106.93 | Class C
cristal_029 | 276 | 880.44 | Class C
cristal_030 | 351 | 1119.69 | Class C
cristal_031 | 284 | 905.96 | Class C
cristal_032 | 460 | 1467.4 | Class C
cristal_033 | 396 | 1263.24 | Class C
cristal_034 | 168 | 535.92 | Class C
cristal_035 | 209 | 666.71 | Class C
cristal_036 | 375 | 1196.25 | Class C
cristal_037 | 247 | 787.93 | Class C
cristal_038 | 414 | 1320.66 | Class C
cristal_039 | 263 | 838.97 | Class C
cristal_040 | 280 | 893.2 | Class C
cristal_041 | 301 | 960.19 | Class C
cristal_042 | 295 | 941.05 | Class C
cristal_043 | 175 | 558.25 | Class C
cristal_044 | 215 | 685.85 | Class C
cristal_045 | 269 | 858.11 | Class C
cristal_046 | 211 | 673.09 | Class C
cristal_047 | 376 | 1199.44 | Class C
cristal_048 | 244 | 778.36 | Class C
cristal_049 | 234 | 746.46 | Class C
cristal_050 | 153 | 488.07 | Class C
cristal_051 | 517 | 1649.23 | Class C
cristal_052 | 288 | 918.72 | Class C
cristal_053 | 242 | 771.98 | Class C
cristal_054 | 554 | 1767.26 | Class C
AVG

## 692khz 10ms with bubbles 35mvpp 27.jpg
content/crystal_images_filip/burst sonication experiments/with microbubbles/692khz/692khz 10ms with bubble/35mvpp/crystal images/692khz 10ms with bubbles 35mvpp 27.jpg
Cristal Id | size (pixels²) | size (µm²) | Class
cristal_001 | 750 | 2392.5 | Class C
cristal_002 | 633 | 2019.27 | Class C
cristal_003 | 655 | 2089.45 | Class C
cristal_004 | 499 | 1591.81 | Class C
cristal_005 | 385 | 1228.15 | Class C
cristal_006 | 499 | 1591.81 | Class C
cristal_007 | 472 | 1505.68 | Class C
cristal_008 | 364 | 1161.16 | Class C
cristal_009 | 524 | 1671.56 | Class C
cristal_010 | 596 | 1901.24 | Class C
cristal_011 | 422 | 1346.18 | Class C
cristal_012 | 535 | 1706.65 | Class C
cristal_013 | 380 | 1212.2 | Class C
cristal_014 | 435 | 1387.65 | Class C
cristal_015 | 471 | 1502.49 | Class C
cristal_016 | 745 | 2376.55 | Class C
cristal_017 | 260 | 829.4 | Class C
cristal_018 | 432 | 1378.08 | Class C
cristal_019 | 542 | 1728.98 | Class C
cristal_020 | 614 | 1958.66 | Class C
cristal_021 | 434 | 1384.46 | Class C
cristal_022 | 844 | 2692.36 | Class C
cristal_023 | 857 | 2733.83 | Class C
cristal_024 | 493 | 1572.67 | Class C
cristal_025 | 577 | 1840.63 | Class C
cristal_026 | 461 | 1470.59 | Class C
cristal_027 | 1206 | 3847.14 | Class C
cristal_028 | 536 | 1709.84 | Class C
cristal_029 | 322 | 1027.18 | Class C
cristal_030 | 596 | 1901.24 | Class C
cristal_031 | 600 | 1914 | Class C
cristal_032 | 421 | 1342.99 | Class C
cristal_033 | 629 | 2006.51 | Class C
cristal_034 | 402 | 1282.38 | Class C
cristal_035 | 742 | 2366.98 | Class C
cristal_036 | 492 | 1569.48 | Class C
cristal_037 | 316 | 1008.04 | Class C
cristal_038 | 351 | 1119.69 | Class C
cristal_039 | 422 | 1346.18 | Class C
cristal_040 | 361 | 1151.59 | Class C
cristal_041 | 273 | 870.87 | Class C
cristal_042 | 269 | 858.11 | Class C
cristal_043 | 496 | 1582.24 | Class C
cristal_044 | 281 | 896.39 | Class C
cristal_045 | 390 | 1244.1 | Class C
cristal_046 | 349 | 1113.31 | Class C
cristal_047 | 461 | 1470.59 | Class C
cristal_048 | 293 | 934.67 | Class C
cristal_049 | 320 | 1020.8 | Class C
cristal_050 | 419 | 1336.61 | Class C
cristal_051 | 522 | 1665.18 | Class C
cristal_052 | 1129 | 3601.51 | Class C
cristal_053 | 304 | 969.76 | Class C
cristal_054 | 430 | 1371.7 | Class C
AVG

## 692khz 10ms with bubbles 35mvpp 22.jpg
content/crystal_images_filip/burst sonication experiments/with microbubbles/692khz/692khz 10ms with bubble/35mvpp/crystal images/692khz 10ms with bubbles 35mvpp 22.jpg
Cristal Id | size (pixels²) | size (µm²) | Class
cristal_001 | 948 | 3024.12 | Class C
cristal_002 | 446 | 1422.74 | Class C
cristal_003 | 1206 | 3847.14 | Class C
cristal_004 | 1033 | 3295.27 | Class C
cristal_005 | 709 | 2261.71 | Class C
cristal_006 | 660 | 2105.4 | Class C
cristal_007 | 582 | 1856.58 | Class C
cristal_008 | 541 | 1725.79 | Class C
cristal_009 | 720 | 2296.8 | Class C
cristal_010 | 911 | 2906.09 | Class C
cristal_011 | 769 | 2453.11 | Class C
cristal_012 | 642 | 2047.98 | Class C
cristal_013 | 488 | 1556.72 | Class C
cristal_014 | 556 | 1773.64 | Class C
cristal_015 | 1386 | 4421.34 | Class C
cristal_016 | 386 | 1231.34 | Class C
cristal_017 | 1049 | 3346.31 | Class C
cristal_018 | 995 | 3174.05 | Class C
cristal_019 | 959 | 3059.21 | Class C
cristal_020 | 866 | 2762.54 | Class C
cristal_021 | 1855 | 5917.45 | Class C
AVG

## 692khz 10ms with bubbles 35mvpp 30.jpg
content/crystal_images_filip/burst sonication experiments/with microbubbles/692khz/692khz 10ms with bubble/35mvpp/crystal images/692khz 10ms with bubbles 35mvpp 30.jpg
Cristal Id | size (pixels²) | size (µm²) | Class
cristal_001 | 405 | 1291.95 | Class C
cristal_002 | 445 | 1419.55 | Class C
cristal_003 | 379 | 1209.01 | Class C
cristal_004 | 660 | 2105.4 | Class C
cristal_005 | 351 | 1119.69 | Class C
cristal_006 | 485 | 1547.15 | Class C
cristal_007 | 390 | 1244.1 | Class C
cristal_008 | 682 | 2175.58 | Class C
cristal_009 | 588 | 1875.72 | Class C
cristal_010 | 330 | 1052.7 | Class C
cristal_011 | 321 | 1023.99 | Class C
cristal_012 | 437 | 1394.03 | Class C
cristal_013 | 414 | 1320.66 | Class C
cristal_014 | 459 | 1464.21 | Class C
cristal_015 | 514 | 1639.66 | Class C
cristal_016 | 405 | 1291.95 | Class C
cristal_017 | 309 | 985.71 | Class C
cristal_018 | 589 | 1878.91 | Class C
cristal_019 | 363 | 1157.97 | Class C
cristal_020 | 304 | 969.76 | Class C
cristal_021 | 480 | 1531.2 | Class C
cristal_022 | 477 | 1521.63 | Class C
cristal_023 | 414 | 1320.66 | Class C
cristal_024 | 519 | 1655.61 | Class C
cristal_025 | 741 | 2363.79 | Class C
cristal_026 | 666 | 2124.54 | Class C
cristal_027 | 476 | 1518.44 | Class C
cristal_028 | 799 | 2548.81 | Class C
cristal_029 | 522 | 1665.18 | Class C
cristal_030 | 307 | 979.33 | Class C
cristal_031 | 434 | 1384.46 | Class C
cristal_032 | 291 | 928.29 | Class C
cristal_033 | 256 | 816.64 | Class C
cristal_034 | 585 | 1866.15 | Class C
cristal_035 | 249 | 794.31 | Class C
cristal_036 | 425 | 1355.75 | Class C
cristal_037 | 432 | 1378.08 | Class C
cristal_038 | 420 | 1339.8 | Class C
cristal_039 | 446 | 1422.74 | Class C
cristal_040 | 371 | 1183.49 | Class C
cristal_041 | 1608 | 5129.52 | Class C
cristal_042 | 553 | 1764.07 | Class C
cristal_043 | 468 | 1492.92 | Class C
cristal_044 | 404 | 1288.76 | Class C
cristal_045 | 458 | 1461.02 | Class C
cristal_046 | 260 | 829.4 | Class C
cristal_047 | 204 | 650.76 | Class C
cristal_048 | 209 | 666.71 | Class C
cristal_049 | 275 | 877.25 | Class C
cristal_050 | 270 | 861.3 | Class C
cristal_051 | 2078 | 6628.82 | Class C
cristal_052 | 171 | 545.49 | Class C
cristal_053 | 253 | 807.07 | Class C
cristal_054 | 229 | 730.51 | Class C
cristal_055 | 525 | 1674.75 | Class C
cristal_056 | 131 | 417.89 | Class C
cristal_057 | 516 | 1646.04 | Class C
cristal_058 | 339 | 1081.41 | Class C
cristal_059 | 378 | 1205.82 | Class C
AVG

## 692khz 10ms with bubbles 35mvpp 4.jpg
content/crystal_images_filip/burst sonication experiments/with microbubbles/692khz/692khz 10ms with bubble/35mvpp/crystal images/692khz 10ms with bubbles 35mvpp 4.jpg
Cristal Id | size (pixels²) | size (µm²) | Class
cristal_001 | 261 | 832.59 | Class C
cristal_002 | 285 | 909.15 | Class C
cristal_003 | 252 | 803.88 | Class C
cristal_004 | 419 | 1336.61 | Class C
cristal_005 | 370 | 1180.3 | Class C
cristal_006 | 292 | 931.48 | Class C
cristal_007 | 399 | 1272.81 | Class C
cristal_008 | 371 | 1183.49 | Class C
cristal_009 | 345 | 1100.55 | Class C
cristal_010 | 372 | 1186.68 | Class C
cristal_011 | 248 | 791.12 | Class C
cristal_012 | 266 | 848.54 | Class C
cristal_013 | 294 | 937.86 | Class C
cristal_014 | 796 | 2539.24 | Class C
cristal_015 | 364 | 1161.16 | Class C
cristal_016 | 378 | 1205.82 | Class C
cristal_017 | 289 | 921.91 | Class C
cristal_018 | 354 | 1129.26 | Class C
cristal_019 | 557 | 1776.83 | Class C
cristal_020 | 354 | 1129.26 | Class C
cristal_021 | 468 | 1492.92 | Class C
cristal_022 | 304 | 969.76 | Class C
cristal_023 | 597 | 1904.43 | Class C
cristal_024 | 362 | 1154.78 | Class C
cristal_025 | 228 | 727.32 | Class C
cristal_026 | 379 | 1209.01 | Class C
cristal_027 | 245 | 781.55 | Class C
cristal_028 | 212 | 676.28 | Class C
cristal_029 | 471 | 1502.49 | Class C
cristal_030 | 275 | 877.25 | Class C
cristal_031 | 283 | 902.77 | Class C
cristal_032 | 264 | 842.16 | Class C
cristal_033 | 278 | 886.82 | Class C
cristal_034 | 308 | 982.52 | Class C
cristal_035 | 258 | 823.02 | Class C
cristal_036 | 537 | 1713.03 | Class C
cristal_037 | 289 | 921.91 | Class C
cristal_038 | 290 | 925.1 | Class C
cristal_039 | 263 | 838.97 | Class C
cristal_040 | 419 | 1336.61 | Class C
cristal_041 | 171 | 545.49 | Class C
cristal_042 | 174 | 555.06 | Class C
cristal_043 | 248 | 791.12 | Class C
cristal_044 | 204 | 650.76 | Class C
cristal_045 | 340 | 1084.6 | Class C
cristal_046 | 181 | 577.39 | Class C
cristal_047 | 431 | 1374.89 | Class C
cristal_048 | 209 | 666.71 | Class C
cristal_049 | 435 | 1387.65 | Class C
cristal_050 | 761 | 2427.59 | Class C
cristal_051 | 288 | 918.72 | Class C
cristal_052 | 226 | 720.94 | Class C
cristal_053 | 288 | 918.72 | Class C
cristal_054 | 240 | 765.6 | Class C
cristal_055 | 194 | 618.86 | Class C
cristal_056 | 232 | 740.08 | Class C
cristal_057 | 260 | 829.4 | Class C
AVG

## 692khz 10ms with bubbles 35mvpp 23.jpg
content/crystal_images_filip/burst sonication experiments/with microbubbles/692khz/692khz 10ms with bubble/35mvpp/crystal images/692khz 10ms with bubbles 35mvpp 23.jpg
Cristal Id | size (pixels²) | size (µm²) | Class
cristal_001 | 619 | 1974.61 | Class C
cristal_002 | 1038 | 3311.22 | Class C
cristal_003 | 1383 | 4411.77 | Class C
cristal_004 | 998 | 3183.62 | Class C
cristal_005 | 818 | 2609.42 | Class C
cristal_006 | 900 | 2871 | Class C
cristal_007 | 390 | 1244.1 | Class C
cristal_008 | 736 | 2347.84 | Class C
cristal_009 | 1184 | 3776.96 | Class C
cristal_010 | 1105 | 3524.95 | Class C
cristal_011 | 1376 | 4389.44 | Class C
cristal_012 | 1299 | 4143.81 | Class C
cristal_013 | 772 | 2462.68 | Class C
cristal_014 | 993 | 3167.67 | Class C
cristal_015 | 1031 | 3288.89 | Class C
cristal_016 | 621 | 1980.99 | Class C
cristal_017 | 927 | 2957.13 | Class C
cristal_018 | 1149 | 3665.31 | Class C
cristal_019 | 1390 | 4434.1 | Class C
cristal_020 | 1324 | 4223.56 | Class C
cristal_021 | 722 | 2303.18 | Class C
cristal_022 | 1560 | 4976.4 | Class C
AVG

## 692khz 10ms with bubbles 35mvpp 8.jpg
content/crystal_images_filip/burst sonication experiments/with microbubbles/692khz/692khz 10ms with bubble/35mvpp/crystal images/692khz 10ms with bubbles 35mvpp 8.jpg
Cristal Id | size (pixels²) | size (µm²) | Class
cristal_001 | 546 | 1741.74 | Class C
cristal_002 | 463 | 1476.97 | Class C
cristal_003 | 618 | 1971.42 | Class C
cristal_004 | 506 | 1614.14 | Class C
cristal_005 | 489 | 1559.91 | Class C
cristal_006 | 627 | 2000.13 | Class C
cristal_007 | 515 | 1642.85 | Class C
cristal_008 | 583 | 1859.77 | Class C
cristal_009 | 628 | 2003.32 | Class C
cristal_010 | 653 | 2083.07 | Class C
cristal_011 | 382 | 1218.58 | Class C
cristal_012 | 540 | 1722.6 | Class C
cristal_013 | 321 | 1023.99 | Class C
cristal_014 | 511 | 1630.09 | Class C
cristal_015 | 457 | 1457.83 | Class C
cristal_016 | 472 | 1505.68 | Class C
cristal_017 | 346 | 1103.74 | Class C
cristal_018 | 601 | 1917.19 | Class C
cristal_019 | 539 | 1719.41 | Class C
cristal_020 | 606 | 1933.14 | Class C
cristal_021 | 361 | 1151.59 | Class C
cristal_022 | 625 | 1993.75 | Class C
cristal_023 | 638 | 2035.22 | Class C
cristal_024 | 363 | 1157.97 | Class C
cristal_025 | 393 | 1253.67 | Class C
cristal_026 | 533 | 1700.27 | Class C
cristal_027 | 508 | 1620.52 | Class C
cristal_028 | 471 | 1502.49 | Class C
cristal_029 | 320 | 1020.8 | Class C
cristal_030 | 406 | 1295.14 | Class C
cristal_031 | 828 | 2641.32 | Class C
cristal_032 | 883 | 2816.77 | Class C
AVG

## 692khz 10ms with bubbles 35mvpp 19.jpg
content/crystal_images_filip/burst sonication experiments/with microbubbles/692khz/692khz 10ms with bubble/35mvpp/crystal images/692khz 10ms with bubbles 35mvpp 19.jpg
Cristal Id | size (pixels²) | size (µm²) | Class
cristal_001 | 482 | 1537.58 | Class C
cristal_002 | 364 | 1161.16 | Class C
cristal_003 | 399 | 1272.81 | Class C
cristal_004 | 311 | 992.09 | Class C
cristal_005 | 237 | 756.03 | Class C
cristal_006 | 280 | 893.2 | Class C
cristal_007 | 203 | 647.57 | Class C
cristal_008 | 236 | 752.84 | Class C
cristal_009 | 522 | 1665.18 | Class C
cristal_010 | 303 | 966.57 | Class C
cristal_011 | 298 | 950.62 | Class C
cristal_012 | 365 | 1164.35 | Class C
cristal_013 | 323 | 1030.37 | Class C
cristal_014 | 183 | 583.77 | Class C
cristal_015 | 280 | 893.2 | Class C
cristal_016 | 284 | 905.96 | Class C
cristal_017 | 162 | 516.78 | Class C
cristal_018 | 173 | 551.87 | Class C
cristal_019 | 157 | 500.83 | Class C
cristal_020 | 145 | 462.55 | Class C
cristal_021 | 231 | 736.89 | Class C
cristal_022 | 175 | 558.25 | Class C
cristal_023 | 896 | 2858.24 | Class C
cristal_024 | 451 | 1438.69 | Class C
cristal_025 | 426 | 1358.94 | Class C
cristal_026 | 114 | 363.66 | Class C
cristal_027 | 181 | 577.39 | Class C
cristal_028 | 122 | 389.18 | Class C
cristal_029 | 89 | 283.91 | Class C
AVG

## 692khz 10ms with bubbles 35mvpp 11.jpg
content/crystal_images_filip/burst sonication experiments/with microbubbles/692khz/692khz 10ms with bubble/35mvpp/crystal images/692khz 10ms with bubbles 35mvpp 11.jpg
Cristal Id | size (pixels²) | size (µm²) | Class
cristal_001 | 404 | 1288.76 | Class C
cristal_002 | 715 | 2280.85 | Class C
cristal_003 | 547 | 1744.93 | Class C
cristal_004 | 532 | 1697.08 | Class C
cristal_005 | 780 | 2488.2 | Class C
cristal_006 | 611 | 1949.09 | Class C
cristal_007 | 407 | 1298.33 | Class C
cristal_008 | 486 | 1550.34 | Class C
cristal_009 | 557 | 1776.83 | Class C
cristal_010 | 334 | 1065.46 | Class C
cristal_011 | 594 | 1894.86 | Class C
cristal_012 | 558 | 1780.02 | Class C
cristal_013 | 414 | 1320.66 | Class C
cristal_014 | 382 | 1218.58 | Class C
cristal_015 | 305 | 972.95 | Class C
cristal_016 | 478 | 1524.82 | Class C
cristal_017 | 274 | 874.06 | Class C
cristal_018 | 555 | 1770.45 | Class C
cristal_019 | 315 | 1004.85 | Class C
cristal_020 | 529 | 1687.51 | Class C
cristal_021 | 427 | 1362.13 | Class C
cristal_022 | 719 | 2293.61 | Class C
cristal_023 | 430 | 1371.7 | Class C
cristal_024 | 407 | 1298.33 | Class C
cristal_025 | 421 | 1342.99 | Class C
cristal_026 | 386 | 1231.34 | Class C
cristal_027 | 468 | 1492.92 | Class C
cristal_028 | 403 | 1285.57 | Class C
cristal_029 | 359 | 1145.21 | Class C
cristal_030 | 634 | 2022.46 | Class C
cristal_031 | 251 | 800.69 | Class C
cristal_032 | 230 | 733.7 | Class C
cristal_033 | 304 | 969.76 | Class C
cristal_034 | 473 | 1508.87 | Class C
cristal_035 | 142 | 452.98 | Class C
cristal_036 | 681 | 2172.39 | Class C
cristal_037 | 336 | 1071.84 | Class C
cristal_038 | 320 | 1020.8 | Class C
cristal_039 | 261 | 832.59 | Class C
cristal_040 | 354 | 1129.26 | Class C
cristal_041 | 241 | 768.79 | Class C
AVG

## 692khz 10ms with bubbles 35mvpp 26.jpg
content/crystal_images_filip/burst sonication experiments/with microbubbles/692khz/692khz 10ms with bubble/35mvpp/crystal images/692khz 10ms with bubbles 35mvpp 26.jpg
Cristal Id | size (pixels²) | size (µm²) | Class
cristal_001 | 505 | 1610.95 | Class C
cristal_002 | 415 | 1323.85 | Class C
cristal_003 | 439 | 1400.41 | Class C
cristal_004 | 507 | 1617.33 | Class C
cristal_005 | 471 | 1502.49 | Class C
cristal_006 | 467 | 1489.73 | Class C
cristal_007 | 580 | 1850.2 | Class C
cristal_008 | 473 | 1508.87 | Class C
cristal_009 | 551 | 1757.69 | Class C
cristal_010 | 475 | 1515.25 | Class C
cristal_011 | 601 | 1917.19 | Class C
cristal_012 | 414 | 1320.66 | Class C
cristal_013 | 510 | 1626.9 | Class C
cristal_014 | 282 | 899.58 | Class C
cristal_015 | 396 | 1263.24 | Class C
cristal_016 | 435 | 1387.65 | Class C
cristal_017 | 467 | 1489.73 | Class C
cristal_018 | 345 | 1100.55 | Class C
cristal_019 | 190 | 606.1 | Class C
cristal_020 | 487 | 1553.53 | Class C
cristal_021 | 415 | 1323.85 | Class C
cristal_022 | 455 | 1451.45 | Class C
cristal_023 | 501 | 1598.19 | Class C
cristal_024 | 344 | 1097.36 | Class C
cristal_025 | 347 | 1106.93 | Class C
cristal_026 | 284 | 905.96 | Class C
cristal_027 | 316 | 1008.04 | Class C
cristal_028 | 523 | 1668.37 | Class C
cristal_029 | 250 | 797.5 | Class C
cristal_030 | 308 | 982.52 | Class C
cristal_031 | 449 | 1432.31 | Class C
cristal_032 | 599 | 1910.81 | Class C
cristal_033 | 547 | 1744.93 | Class C
cristal_034 | 308 | 982.52 | Class C
cristal_035 | 348 | 1110.12 | Class C
cristal_036 | 518 | 1652.42 | Class C
cristal_037 | 887 | 2829.53 | Class C
cristal_038 | 659 | 2102.21 | Class C
cristal_039 | 276 | 880.44 | Class C
cristal_040 | 1832 | 5844.08 | Class C
cristal_041 | 587 | 1872.53 | Class C
cristal_042 | 543 | 1732.17 | Class C
cristal_043 | 445 | 1419.55 | Class C
cristal_044 | 243 | 775.17 | Class C
cristal_045 | 327 | 1043.13 | Class C
cristal_046 | 464 | 1480.16 | Class C
cristal_047 | 367 | 1170.73 | Class C
cristal_048 | 346 | 1103.74 | Class C
cristal_049 | 185 | 590.15 | Class C
cristal_050 | 492 | 1569.48 | Class C
cristal_051 | 276 | 880.44 | Class C
cristal_052 | 188 | 599.72 | Class C
cristal_053 | 538 | 1716.22 | Class C
cristal_054 | 263 | 838.97 | Class C
cristal_055 | 325 | 1036.75 | Class C
cristal_056 | 823 | 2625.37 | Class C
cristal_057 | 226 | 720.94 | Class C
AVG

## 692khz 10ms with bubbles 35mvpp 24.jpg
content/crystal_images_filip/burst sonication experiments/with microbubbles/692khz/692khz 10ms with bubble/35mvpp/crystal images/692khz 10ms with bubbles 35mvpp 24.jpg
Cristal Id | size (pixels²) | size (µm²) | Class
cristal_001 | 692 | 2207.48 | Class C
cristal_002 | 762 | 2430.78 | Class C
cristal_003 | 759 | 2421.21 | Class C
cristal_004 | 517 | 1649.23 | Class C
cristal_005 | 645 | 2057.55 | Class C
cristal_006 | 768 | 2449.92 | Class C
cristal_007 | 946 | 3017.74 | Class C
cristal_008 | 591 | 1885.29 | Class C
cristal_009 | 745 | 2376.55 | Class C
cristal_010 | 514 | 1639.66 | Class C
cristal_011 | 449 | 1432.31 | Class C
cristal_012 | 675 | 2153.25 | Class C
cristal_013 | 299 | 953.81 | Class C
cristal_014 | 849 | 2708.31 | Class C
cristal_015 | 1346 | 4293.74 | Class C
cristal_016 | 900 | 2871 | Class C
cristal_017 | 725 | 2312.75 | Class C
cristal_018 | 392 | 1250.48 | Class C
cristal_019 | 1389 | 4430.91 | Class C
cristal_020 | 694 | 2213.86 | Class C
cristal_021 | 656 | 2092.64 | Class C
cristal_022 | 692 | 2207.48 | Class C
cristal_023 | 339 | 1081.41 | Class C
cristal_024 | 1015 | 3237.85 | Class C
cristal_025 | 1319 | 4207.61 | Class C
cristal_026 | 1497 | 4775.43 | Class C
cristal_027 | 398 | 1269.62 | Class C
cristal_028 | 1088 | 3470.72 | Class C
cristal_029 | 641 | 2044.79 | Class C
AVG

## 692khz 10ms with bubbles 35mvpp 5.jpg
content/crystal_images_filip/burst sonication experiments/with microbubbles/692khz/692khz 10ms with bubble/35mvpp/crystal images/692khz 10ms with bubbles 35mvpp 5.jpg
Cristal Id | size (pixels²) | size (µm²) | Class
cristal_001 | 577 | 1840.63 | Class C
cristal_002 | 689 | 2197.91 | Class C
cristal_003 | 427 | 1362.13 | Class C
cristal_004 | 594 | 1894.86 | Class C
cristal_005 | 517 | 1649.23 | Class C
cristal_006 | 606 | 1933.14 | Class C
cristal_007 | 336 | 1071.84 | Class C
cristal_008 | 504 | 1607.76 | Class C
cristal_009 | 524 | 1671.56 | Class C
cristal_010 | 606 | 1933.14 | Class C
cristal_011 | 558 | 1780.02 | Class C
cristal_012 | 378 | 1205.82 | Class C
cristal_013 | 352 | 1122.88 | Class C
cristal_014 | 786 | 2507.34 | Class C
cristal_015 | 575 | 1834.25 | Class C
cristal_016 | 421 | 1342.99 | Class C
cristal_017 | 339 | 1081.41 | Class C
cristal_018 | 541 | 1725.79 | Class C
cristal_019 | 542 | 1728.98 | Class C
cristal_020 | 387 | 1234.53 | Class C
cristal_021 | 338 | 1078.22 | Class C
cristal_022 | 427 | 1362.13 | Class C
cristal_023 | 211 | 673.09 | Class C
cristal_024 | 295 | 941.05 | Class C
cristal_025 | 353 | 1126.07 | Class C
cristal_026 | 372 | 1186.68 | Class C
cristal_027 | 407 | 1298.33 | Class C
cristal_028 | 499 | 1591.81 | Class C
AVG

## 692khz 10ms with bubbles 35mvpp 12.jpg
content/crystal_images_filip/burst sonication experiments/with microbubbles/692khz/692khz 10ms with bubble/35mvpp/crystal images/692khz 10ms with bubbles 35mvpp 12.jpg
Cristal Id | size (pixels²) | size (µm²) | Class
cristal_001 | 879 | 2804.01 | Class C
cristal_002 | 682 | 2175.58 | Class C
cristal_003 | 909 | 2899.71 | Class C
cristal_004 | 1037 | 3308.03 | Class C
cristal_005 | 1040 | 3317.6 | Class C
cristal_006 | 1574 | 5021.06 | Class C
cristal_007 | 1235 | 3939.65 | Class C
cristal_008 | 1189 | 3792.91 | Class C
cristal_009 | 815 | 2599.85 | Class C
cristal_010 | 1282 | 4089.58 | Class C
cristal_011 | 1107 | 3531.33 | Class C
cristal_012 | 821 | 2618.99 | Class C
cristal_013 | 1345 | 4290.55 | Class C
cristal_014 | 1226 | 3910.94 | Class C
cristal_015 | 1141 | 3639.79 | Class C
cristal_016 | 1109 | 3537.71 | Class C
cristal_017 | 1601 | 5107.19 | Class C
AVG

## 692khz 10ms with bubbles 35mvpp 29.jpg
content/crystal_images_filip/burst sonication experiments/with microbubbles/692khz/692khz 10ms with bubble/35mvpp/crystal images/692khz 10ms with bubbles 35mvpp 29.jpg
Cristal Id | size (pixels²) | size (µm²) | Class
cristal_001 | 686 | 2188.34 | Class C
cristal_002 | 557 | 1776.83 | Class C
cristal_003 | 749 | 2389.31 | Class C
cristal_004 | 692 | 2207.48 | Class C
cristal_005 | 748 | 2386.12 | Class C
cristal_006 | 584 | 1862.96 | Class C
cristal_007 | 686 | 2188.34 | Class C
cristal_008 | 925 | 2950.75 | Class C
cristal_009 | 324 | 1033.56 | Class C
cristal_010 | 590 | 1882.1 | Class C
cristal_011 | 472 | 1505.68 | Class C
cristal_012 | 608 | 1939.52 | Class C
cristal_013 | 773 | 2465.87 | Class C
cristal_014 | 326 | 1039.94 | Class C
cristal_015 | 440 | 1403.6 | Class C
cristal_016 | 674 | 2150.06 | Class C
cristal_017 | 394 | 1256.86 | Class C
cristal_018 | 333 | 1062.27 | Class C
cristal_019 | 342 | 1090.98 | Class C
cristal_020 | 316 | 1008.04 | Class C
cristal_021 | 421 | 1342.99 | Class C
cristal_022 | 498 | 1588.62 | Class C
cristal_023 | 435 | 1387.65 | Class C
cristal_024 | 419 | 1336.61 | Class C
cristal_025 | 249 | 794.31 | Class C
AVG

## 692khz 10ms with bubbles 35mvpp 15.jpg
content/crystal_images_filip/burst sonication experiments/with microbubbles/692khz/692khz 10ms with bubble/35mvpp/crystal images/692khz 10ms with bubbles 35mvpp 15.jpg
Cristal Id | size (pixels²) | size (µm²) | Class
cristal_001 | 457 | 1457.83 | Class C
cristal_002 | 560 | 1786.4 | Class C
cristal_003 | 517 | 1649.23 | Class C
cristal_004 | 407 | 1298.33 | Class C
cristal_005 | 722 | 2303.18 | Class C
cristal_006 | 522 | 1665.18 | Class C
cristal_007 | 599 | 1910.81 | Class C
cristal_008 | 432 | 1378.08 | Class C
cristal_009 | 434 | 1384.46 | Class C
cristal_010 | 444 | 1416.36 | Class C
cristal_011 | 597 | 1904.43 | Class C
cristal_012 | 301 | 960.19 | Class C
cristal_013 | 361 | 1151.59 | Class C
cristal_014 | 535 | 1706.65 | Class C
cristal_015 | 816 | 2603.04 | Class C
cristal_016 | 509 | 1623.71 | Class C
cristal_017 | 557 | 1776.83 | Class C
cristal_018 | 518 | 1652.42 | Class C
cristal_019 | 280 | 893.2 | Class C
cristal_020 | 523 | 1668.37 | Class C
cristal_021 | 218 | 695.42 | Class C
cristal_022 | 573 | 1827.87 | Class C
cristal_023 | 185 | 590.15 | Class C
cristal_024 | 423 | 1349.37 | Class C
cristal_025 | 204 | 650.76 | Class C
cristal_026 | 280 | 893.2 | Class C
cristal_027 | 180 | 574.2 | Class C
cristal_028 | 251 | 800.69 | Class C
cristal_029 | 307 | 979.33 | Class C
cristal_030 | 280 | 893.2 | Class C
cristal_031 | 109 | 347.71 | Class C
cristal_032 | 192 | 612.48 | Class C
cristal_033 | 306 | 976.14 | Class C
cristal_034 | 211 | 673.09 | Class C
AVG

## 692khz 10ms with bubbles 35mvpp 2.jpg
content/crystal_images_filip/burst sonication experiments/with microbubbles/692khz/692khz 10ms with bubble/35mvpp/crystal images/692khz 10ms with bubbles 35mvpp 2.jpg
Cristal Id | size (pixels²) | size (µm²) | Class
cristal_001 | 610 | 1945.9 | Class C
cristal_002 | 188 | 599.72 | Class C
cristal_003 | 461 | 1470.59 | Class C
cristal_004 | 350 | 1116.5 | Class C
cristal_005 | 571 | 1821.49 | Class C
cristal_006 | 546 | 1741.74 | Class C
cristal_007 | 352 | 1122.88 | Class C
cristal_008 | 671 | 2140.49 | Class C
cristal_009 | 441 | 1406.79 | Class C
cristal_010 | 568 | 1811.92 | Class C
cristal_011 | 584 | 1862.96 | Class C
cristal_012 | 541 | 1725.79 | Class C
cristal_013 | 437 | 1394.03 | Class C
cristal_014 | 572 | 1824.68 | Class C
cristal_015 | 339 | 1081.41 | Class C
cristal_016 | 642 | 2047.98 | Class C
cristal_017 | 450 | 1435.5 | Class C
cristal_018 | 652 | 2079.88 | Class C
cristal_019 | 1103 | 3518.57 | Class C
cristal_020 | 763 | 2433.97 | Class C
cristal_021 | 626 | 1996.94 | Class C
cristal_022 | 1089 | 3473.91 | Class C
cristal_023 | 623 | 1987.37 | Class C
cristal_024 | 541 | 1725.79 | Class C
cristal_025 | 381 | 1215.39 | Class C
cristal_026 | 718 | 2290.42 | Class C
cristal_027 | 583 | 1859.77 | Class C
cristal_028 | 904 | 2883.76 | Class C
cristal_029 | 412 | 1314.28 | Class C
cristal_030 | 436 | 1390.84 | Class C
cristal_031 | 431 | 1374.89 | Class C
cristal_032 | 366 | 1167.54 | Class C
cristal_033 | 511 | 1630.09 | Class C
cristal_034 | 877 | 2797.63 | Class C
cristal_035 | 965 | 3078.35 | Class C
cristal_036 | 429 | 1368.51 | Class C
AVG

## 692khz 10ms with bubbles 35mvpp 14.jpg
content/crystal_images_filip/burst sonication experiments/with microbubbles/692khz/692khz 10ms with bubble/35mvpp/crystal images/692khz 10ms with bubbles 35mvpp 14.jpg
Cristal Id | size (pixels²) | size (µm²) | Class
cristal_001 | 390 | 1244.1 | Class C
cristal_002 | 472 | 1505.68 | Class C
cristal_003 | 353 | 1126.07 | Class C
cristal_004 | 234 | 746.46 | Class C
cristal_005 | 416 | 1327.04 | Class C
cristal_006 | 406 | 1295.14 | Class C
cristal_007 | 290 | 925.1 | Class C
cristal_008 | 341 | 1087.79 | Class C
cristal_009 | 191 | 609.29 | Class C
cristal_010 | 495 | 1579.05 | Class C
cristal_011 | 511 | 1630.09 | Class C
cristal_012 | 426 | 1358.94 | Class C
cristal_013 | 227 | 724.13 | Class C
cristal_014 | 321 | 1023.99 | Class C
cristal_015 | 367 | 1170.73 | Class C
cristal_016 | 214 | 682.66 | Class C
cristal_017 | 340 | 1084.6 | Class C
cristal_018 | 325 | 1036.75 | Class C
cristal_019 | 371 | 1183.49 | Class C
cristal_020 | 720 | 2296.8 | Class C
cristal_021 | 554 | 1767.26 | Class C
cristal_022 | 205 | 653.95 | Class C
cristal_023 | 313 | 998.47 | Class C
cristal_024 | 92 | 293.48 | Class C
AVG

## 692khz 10ms with bubbles 35mvpp 16.jpg
content/crystal_images_filip/burst sonication experiments/with microbubbles/692khz/692khz 10ms with bubble/35mvpp/crystal images/692khz 10ms with bubbles 35mvpp 16.jpg
Cristal Id | size (pixels²) | size (µm²) | Class
cristal_001 | 438 | 1397.22 | Class C
cristal_002 | 845 | 2695.55 | Class C
cristal_003 | 637 | 2032.03 | Class C
cristal_004 | 334 | 1065.46 | Class C
cristal_005 | 486 | 1550.34 | Class C
cristal_006 | 560 | 1786.4 | Class C
cristal_007 | 451 | 1438.69 | Class C
cristal_008 | 448 | 1429.12 | Class C
cristal_009 | 394 | 1256.86 | Class C
cristal_010 | 444 | 1416.36 | Class C
cristal_011 | 462 | 1473.78 | Class C
cristal_012 | 438 | 1397.22 | Class C
cristal_013 | 504 | 1607.76 | Class C
cristal_014 | 466 | 1486.54 | Class C
cristal_015 | 365 | 1164.35 | Class C
cristal_016 | 650 | 2073.5 | Class C
cristal_017 | 448 | 1429.12 | Class C
cristal_018 | 378 | 1205.82 | Class C
cristal_019 | 405 | 1291.95 | Class C
cristal_020 | 352 | 1122.88 | Class C
cristal_021 | 414 | 1320.66 | Class C
cristal_022 | 769 | 2453.11 | Class C
cristal_023 | 401 | 1279.19 | Class C
cristal_024 | 175 | 558.25 | Class C
cristal_025 | 299 | 953.81 | Class C
cristal_026 | 638 | 2035.22 | Class C
cristal_027 | 403 | 1285.57 | Class C
cristal_028 | 200 | 638 | Class C
cristal_029 | 373 | 1189.87 | Class C
cristal_030 | 920 | 2934.8 | Class C
cristal_031 | 359 | 1145.21 | Class C
cristal_032 | 370 | 1180.3 | Class C
cristal_033 | 305 | 972.95 | Class C
cristal_034 | 277 | 883.63 | Class C
cristal_035 | 239 | 762.41 | Class C
AVG

## 692khz 10ms with bubbles 35mvpp 25.jpg
content/crystal_images_filip/burst sonication experiments/with microbubbles/692khz/692khz 10ms with bubble/35mvpp/crystal images/692khz 10ms with bubbles 35mvpp 25.jpg
Cristal Id | size (pixels²) | size (µm²) | Class
cristal_001 | 413 | 1317.47 | Class C
cristal_002 | 376 | 1199.44 | Class C
cristal_003 | 458 | 1461.02 | Class C
cristal_004 | 676 | 2156.44 | Class C
cristal_005 | 373 | 1189.87 | Class C
cristal_006 | 364 | 1161.16 | Class C
cristal_007 | 487 | 1553.53 | Class C
cristal_008 | 320 | 1020.8 | Class C
cristal_009 | 374 | 1193.06 | Class C
cristal_010 | 509 | 1623.71 | Class C
cristal_011 | 329 | 1049.51 | Class C
cristal_012 | 442 | 1409.98 | Class C
cristal_013 | 822 | 2622.18 | Class C
cristal_014 | 488 | 1556.72 | Class C
cristal_015 | 320 | 1020.8 | Class C
cristal_016 | 514 | 1639.66 | Class C
cristal_017 | 310 | 988.9 | Class C
cristal_018 | 718 | 2290.42 | Class C
cristal_019 | 448 | 1429.12 | Class C
cristal_020 | 292 | 931.48 | Class C
cristal_021 | 567 | 1808.73 | Class C
cristal_022 | 316 | 1008.04 | Class C
cristal_023 | 347 | 1106.93 | Class C
cristal_024 | 283 | 902.77 | Class C
cristal_025 | 321 | 1023.99 | Class C
cristal_026 | 461 | 1470.59 | Class C
cristal_027 | 303 | 966.57 | Class C
cristal_028 | 227 | 724.13 | Class C
cristal_029 | 495 | 1579.05 | Class C
cristal_030 | 272 | 867.68 | Class C
cristal_031 | 394 | 1256.86 | Class C
cristal_032 | 267 | 851.73 | Class C
cristal_033 | 685 | 2185.15 | Class C
cristal_034 | 499 | 1591.81 | Class C
cristal_035 | 288 | 918.72 | Class C
cristal_036 | 487 | 1553.53 | Class C
cristal_037 | 485 | 1547.15 | Class C
cristal_038 | 262 | 835.78 | Class C
cristal_039 | 282 | 899.58 | Class C
cristal_040 | 238 | 759.22 | Class C
cristal_041 | 434 | 1384.46 | Class C
cristal_042 | 780 | 2488.2 | Class C
cristal_043 | 829 | 2644.51 | Class C
cristal_044 | 268 | 854.92 | Class C
cristal_045 | 543 | 1732.17 | Class C
cristal_046 | 163 | 519.97 | Class C
cristal_047 | 514 | 1639.66 | Class C
cristal_048 | 218 | 695.42 | Class C
cristal_049 | 486 | 1550.34 | Class C
cristal_050 | 381 | 1215.39 | Class C
cristal_051 | 236 | 752.84 | Class C
cristal_052 | 480 | 1531.2 | Class C
cristal_053 | 420 | 1339.8 | Class C
cristal_054 | 451 | 1438.69 | Class C
cristal_055 | 215 | 685.85 | Class C
cristal_056 | 292 | 931.48 | Class C
AVG

## 692khz 10ms with bubbles 35mvpp 20.jpg
content/crystal_images_filip/burst sonication experiments/with microbubbles/692khz/692khz 10ms with bubble/35mvpp/crystal images/692khz 10ms with bubbles 35mvpp 20.jpg
Cristal Id | size (pixels²) | size (µm²) | Class
cristal_001 | 542 | 1728.98 | Class C
cristal_002 | 534 | 1703.46 | Class C
cristal_003 | 418 | 1333.42 | Class C
cristal_004 | 570 | 1818.3 | Class C
cristal_005 | 679 | 2166.01 | Class C
cristal_006 | 471 | 1502.49 | Class C
cristal_007 | 604 | 1926.76 | Class C
cristal_008 | 536 | 1709.84 | Class C
cristal_009 | 494 | 1575.86 | Class C
cristal_010 | 525 | 1674.75 | Class C
cristal_011 | 863 | 2752.97 | Class C
cristal_012 | 613 | 1955.47 | Class C
cristal_013 | 458 | 1461.02 | Class C
cristal_014 | 620 | 1977.8 | Class C
cristal_015 | 575 | 1834.25 | Class C
cristal_016 | 764 | 2437.16 | Class C
cristal_017 | 617 | 1968.23 | Class C
cristal_018 | 186 | 593.34 | Class C
cristal_019 | 309 | 985.71 | Class C
cristal_020 | 745 | 2376.55 | Class C
cristal_021 | 105 | 334.95 | Class C
cristal_022 | 412 | 1314.28 | Class C
cristal_023 | 1271 | 4054.49 | Class C
cristal_024 | 497 | 1585.43 | Class C
cristal_025 | 330 | 1052.7 | Class C
AVG

## 692khz 10ms with bubbles 35mvpp 7.jpg
content/crystal_images_filip/burst sonication experiments/with microbubbles/692khz/692khz 10ms with bubble/35mvpp/crystal images/692khz 10ms with bubbles 35mvpp 7.jpg
Cristal Id | size (pixels²) | size (µm²) | Class
cristal_001 | 472 | 1505.68 | Class C
cristal_002 | 672 | 2143.68 | Class C
cristal_003 | 884 | 2819.96 | Class C
cristal_004 | 742 | 2366.98 | Class C
cristal_005 | 826 | 2634.94 | Class C
cristal_006 | 894 | 2851.86 | Class C
cristal_007 | 504 | 1607.76 | Class C
cristal_008 | 494 | 1575.86 | Class C
cristal_009 | 693 | 2210.67 | Class C
cristal_010 | 1496 | 4772.24 | Class C
cristal_011 | 624 | 1990.56 | Class C
cristal_012 | 684 | 2181.96 | Class C
cristal_013 | 668 | 2130.92 | Class C
cristal_014 | 639 | 2038.41 | Class C
cristal_015 | 673 | 2146.87 | Class C
cristal_016 | 490 | 1563.1 | Class C
cristal_017 | 1245 | 3971.55 | Class C
cristal_018 | 605 | 1929.95 | Class C
cristal_019 | 684 | 2181.96 | Class C
cristal_020 | 494 | 1575.86 | Class C
cristal_021 | 581 | 1853.39 | Class C
cristal_022 | 520 | 1658.8 | Class C
AVG

## 692khz 10ms with bubbles 35mvpp 10.jpg
content/crystal_images_filip/burst sonication experiments/with microbubbles/692khz/692khz 10ms with bubble/35mvpp/crystal images/692khz 10ms with bubbles 35mvpp 10.jpg
Cristal Id | size (pixels²) | size (µm²) | Class
cristal_001 | 359 | 1145.21 | Class C
cristal_002 | 585 | 1866.15 | Class C
cristal_003 | 489 | 1559.91 | Class C
cristal_004 | 399 | 1272.81 | Class C
cristal_005 | 640 | 2041.6 | Class C
cristal_006 | 488 | 1556.72 | Class C
cristal_007 | 720 | 2296.8 | Class C
cristal_008 | 488 | 1556.72 | Class C
cristal_009 | 625 | 1993.75 | Class C
cristal_010 | 495 | 1579.05 | Class C
cristal_011 | 722 | 2303.18 | Class C
cristal_012 | 328 | 1046.32 | Class C
cristal_013 | 289 | 921.91 | Class C
cristal_014 | 624 | 1990.56 | Class C
cristal_015 | 396 | 1263.24 | Class C
cristal_016 | 401 | 1279.19 | Class C
cristal_017 | 520 | 1658.8 | Class C
cristal_018 | 443 | 1413.17 | Class C
cristal_019 | 340 | 1084.6 | Class C
cristal_020 | 506 | 1614.14 | Class C
cristal_021 | 635 | 2025.65 | Class C
cristal_022 | 391 | 1247.29 | Class C
cristal_023 | 354 | 1129.26 | Class C
cristal_024 | 333 | 1062.27 | Class C
cristal_025 | 473 | 1508.87 | Class C
cristal_026 | 1047 | 3339.93 | Class C
cristal_027 | 352 | 1122.88 | Class C
cristal_028 | 365 | 1164.35 | Class C
cristal_029 | 301 | 960.19 | Class C
AVG

## 692khz 10ms with bubbles 35mvpp 1.jpg
content/crystal_images_filip/burst sonication experiments/with microbubbles/692khz/692khz 10ms with bubble/35mvpp/crystal images/692khz 10ms with bubbles 35mvpp 1.jpg
Cristal Id | size (pixels²) | size (µm²) | Class
cristal_001 | 412 | 1314.28 | Class C
cristal_002 | 350 | 1116.5 | Class C
cristal_003 | 427 | 1362.13 | Class C
cristal_004 | 266 | 848.54 | Class C
cristal_005 | 296 | 944.24 | Class C
cristal_006 | 473 | 1508.87 | Class C
cristal_007 | 323 | 1030.37 | Class C
cristal_008 | 352 | 1122.88 | Class C
cristal_009 | 238 | 759.22 | Class C
cristal_010 | 1062 | 3387.78 | Class C
cristal_011 | 680 | 2169.2 | Class C
cristal_012 | 383 | 1221.77 | Class C
cristal_013 | 378 | 1205.82 | Class C
cristal_014 | 210 | 669.9 | Class C
cristal_015 | 297 | 947.43 | Class C
cristal_016 | 1647 | 5253.93 | Class C
cristal_017 | 320 | 1020.8 | Class C
cristal_018 | 207 | 660.33 | Class C
cristal_019 | 321 | 1023.99 | Class C
cristal_020 | 177 | 564.63 | Class C
cristal_021 | 184 | 586.96 | Class C
cristal_022 | 209 | 666.71 | Class C
cristal_023 | 338 | 1078.22 | Class C
cristal_024 | 245 | 781.55 | Class C
cristal_025 | 572 | 1824.68 | Class C
AVG

## 692khz 10ms with bubbles 35mvpp 28.jpg
content/crystal_images_filip/burst sonication experiments/with microbubbles/692khz/692khz 10ms with bubble/35mvpp/crystal images/692khz 10ms with bubbles 35mvpp 28.jpg
Cristal Id | size (pixels²) | size (µm²) | Class
cristal_001 | 490 | 1563.1 | Class C
cristal_002 | 749 | 2389.31 | Class C
cristal_003 | 798 | 2545.62 | Class C
cristal_004 | 688 | 2194.72 | Class C
cristal_005 | 605 | 1929.95 | Class C
cristal_006 | 715 | 2280.85 | Class C
cristal_007 | 592 | 1888.48 | Class C
cristal_008 | 484 | 1543.96 | Class C
cristal_009 | 434 | 1384.46 | Class C
cristal_010 | 554 | 1767.26 | Class C
cristal_011 | 446 | 1422.74 | Class C
cristal_012 | 627 | 2000.13 | Class C
cristal_013 | 729 | 2325.51 | Class C
cristal_014 | 552 | 1760.88 | Class C
cristal_015 | 439 | 1400.41 | Class C
cristal_016 | 1005 | 3205.95 | Class C
cristal_017 | 458 | 1461.02 | Class C
cristal_018 | 584 | 1862.96 | Class C
cristal_019 | 908 | 2896.52 | Class C
cristal_020 | 198 | 631.62 | Class C
cristal_021 | 381 | 1215.39 | Class C
cristal_022 | 1170 | 3732.3 | Class C
cristal_023 | 311 | 992.09 | Class C
cristal_024 | 191 | 609.29 | Class C
cristal_025 | 291 | 928.29 | Class C
cristal_026 | 1055 | 3365.45 | Class C
cristal_027 | 304 | 969.76 | Class C
cristal_028 | 205 | 653.95 | Class C
cristal_029 | 329 | 1049.51 | Class C
cristal_030 | 875 | 2791.25 | Class C
cristal_031 | 248 | 791.12 | Class C
cristal_032 | 195 | 622.05 | Class C
cristal_033 | 541 | 1725.79 | Class C
AVG

## 692khz 10ms with bubbles 35mvpp 9.jpg
content/crystal_images_filip/burst sonication experiments/with microbubbles/692khz/692khz 10ms with bubble/35mvpp/crystal images/692khz 10ms with bubbles 35mvpp 9.jpg
Cristal Id | size (pixels²) | size (µm²) | Class
cristal_001 | 383 | 1221.77 | Class C
cristal_002 | 388 | 1237.72 | Class C
cristal_003 | 308 | 982.52 | Class C
cristal_004 | 397 | 1266.43 | Class C
cristal_005 | 258 | 823.02 | Class C
cristal_006 | 373 | 1189.87 | Class C
cristal_007 | 287 | 915.53 | Class C
cristal_008 | 420 | 1339.8 | Class C
cristal_009 | 343 | 1094.17 | Class C
cristal_010 | 320 | 1020.8 | Class C
cristal_011 | 272 | 867.68 | Class C
cristal_012 | 385 | 1228.15 | Class C
cristal_013 | 224 | 714.56 | Class C
cristal_014 | 295 | 941.05 | Class C
cristal_015 | 210 | 669.9 | Class C
cristal_016 | 364 | 1161.16 | Class C
cristal_017 | 267 | 851.73 | Class C
cristal_018 | 261 | 832.59 | Class C
cristal_019 | 245 | 781.55 | Class C
cristal_020 | 773 | 2465.87 | Class C
cristal_021 | 482 | 1537.58 | Class C
cristal_022 | 215 | 685.85 | Class C
cristal_023 | 888 | 2832.72 | Class C
cristal_024 | 398 | 1269.62 | Class C
cristal_025 | 318 | 1014.42 | Class C
cristal_026 | 370 | 1180.3 | Class C
cristal_027 | 259 | 826.21 | Class C
cristal_028 | 346 | 1103.74 | Class C
cristal_029 | 372 | 1186.68 | Class C
cristal_030 | 549 | 1751.31 | Class C
cristal_031 | 524 | 1671.56 | Class C
cristal_032 | 501 | 1598.19 | Class C
cristal_033 | 1528 | 4874.32 | Class C
cristal_034 | 444 | 1416.36 | Class C
cristal_035 | 194 | 618.86 | Class C
cristal_036 | 201 | 641.19 | Class C
cristal_037 | 246 | 784.74 | Class C
cristal_038 | 436 | 1390.84 | Class C
cristal_039 | 211 | 673.09 | Class C
cristal_040 | 691 | 2204.29 | Class C
cristal_041 | 258 | 823.02 | Class C
AVG

## 692khz 10ms with bubbles 35mvpp 13.jpg
content/crystal_images_filip/burst sonication experiments/with microbubbles/692khz/692khz 10ms with bubble/35mvpp/crystal images/692khz 10ms with bubbles 35mvpp 13.jpg
Cristal Id | size (pixels²) | size (µm²) | Class
cristal_001 | 582 | 1856.58 | Class C
cristal_002 | 722 | 2303.18 | Class C
cristal_003 | 936 | 2985.84 | Class C
cristal_004 | 944 | 3011.36 | Class C
cristal_005 | 1077 | 3435.63 | Class C
cristal_006 | 779 | 2485.01 | Class C
cristal_007 | 583 | 1859.77 | Class C
cristal_008 | 625 | 1993.75 | Class C
cristal_009 | 443 | 1413.17 | Class C
cristal_010 | 406 | 1295.14 | Class C
cristal_011 | 1011 | 3225.09 | Class C
cristal_012 | 1807 | 5764.33 | Class C
cristal_013 | 1391 | 4437.29 | Class C
cristal_014 | 864 | 2756.16 | Class C
cristal_015 | 745 | 2376.55 | Class C
cristal_016 | 1353 | 4316.07 | Class C
cristal_017 | 888 | 2832.72 | Class C
cristal_018 | 471 | 1502.49 | Class C
AVG

## 692khz 10ms with bubbles 35mvpp 17.jpg
content/crystal_images_filip/burst sonication experiments/with microbubbles/692khz/692khz 10ms with bubble/35mvpp/crystal images/692khz 10ms with bubbles 35mvpp 17.jpg
Cristal Id | size (pixels²) | size (µm²) | Class
cristal_001 | 677 | 2159.63 | Class C
cristal_002 | 599 | 1910.81 | Class C
cristal_003 | 865 | 2759.35 | Class C
cristal_004 | 929 | 2963.51 | Class C
cristal_005 | 1082 | 3451.58 | Class C
cristal_006 | 616 | 1965.04 | Class C
cristal_007 | 783 | 2497.77 | Class C
cristal_008 | 685 | 2185.15 | Class C
cristal_009 | 814 | 2596.66 | Class C
cristal_010 | 774 | 2469.06 | Class C
cristal_011 | 808 | 2577.52 | Class C
cristal_012 | 811 | 2587.09 | Class C
cristal_013 | 760 | 2424.4 | Class C
cristal_014 | 739 | 2357.41 | Class C
cristal_015 | 578 | 1843.82 | Class C
cristal_016 | 1534 | 4893.46 | Class C
cristal_017 | 1268 | 4044.92 | Class C
cristal_018 | 792 | 2526.48 | Class C
cristal_019 | 535 | 1706.65 | Class C
cristal_020 | 388 | 1237.72 | Class C
cristal_021 | 292 | 931.48 | Class C
cristal_022 | 1213 | 3869.47 | Class C
cristal_023 | 720 | 2296.8 | Class C
cristal_024 | 173 | 551.87 | Class C
AVG

## 692khz 10ms with bubbles 35mvpp 6.jpg
content/crystal_images_filip/burst sonication experiments/with microbubbles/692khz/692khz 10ms with bubble/35mvpp/crystal images/692khz 10ms with bubbles 35mvpp 6.jpg
Cristal Id | size (pixels²) | size (µm²) | Class
cristal_001 | 615 | 1961.85 | Class C
cristal_002 | 623 | 1987.37 | Class C
cristal_003 | 539 | 1719.41 | Class C
cristal_004 | 740 | 2360.6 | Class C
cristal_005 | 486 | 1550.34 | Class C
cristal_006 | 462 | 1473.78 | Class C
cristal_007 | 758 | 2418.02 | Class C
cristal_008 | 361 | 1151.59 | Class C
cristal_009 | 390 | 1244.1 | Class C
cristal_010 | 348 | 1110.12 | Class C
cristal_011 | 699 | 2229.81 | Class C
cristal_012 | 320 | 1020.8 | Class C
cristal_013 | 618 | 1971.42 | Class C
cristal_014 | 374 | 1193.06 | Class C
cristal_015 | 472 | 1505.68 | Class C
cristal_016 | 367 | 1170.73 | Class C
cristal_017 | 484 | 1543.96 | Class C
cristal_018 | 693 | 2210.67 | Class C
cristal_019 | 274 | 874.06 | Class C
cristal_020 | 508 | 1620.52 | Class C
cristal_021 | 555 | 1770.45 | Class C
cristal_022 | 483 | 1540.77 | Class C
cristal_023 | 441 | 1406.79 | Class C
cristal_024 | 353 | 1126.07 | Class C
cristal_025 | 349 | 1113.31 | Class C
cristal_026 | 723 | 2306.37 | Class C
cristal_027 | 167 | 532.73 | Class C
cristal_028 | 337 | 1075.03 | Class C
cristal_029 | 471 | 1502.49 | Class C
AVG