## 220khz continuous 10ms NO bubbles 250mvpp 25.jpg
content/crystal_images_filip/continuous sonication experiments/NO microbubbles/220khz/220khz continuous 10ms NO bubbles/250mvpp/crystal images/220khz continuous 10ms NO bubbles 250mvpp 25.jpg
Cristal Id | size (pixels²) | size (µm²) | Class
cristal_001 | 294 | 937.86 | Class C
cristal_002 | 201 | 641.19 | Class C
cristal_003 | 162 | 516.78 | Class C
cristal_004 | 164 | 523.16 | Class C
cristal_005 | 160 | 510.4 | Class C
cristal_006 | 299 | 953.81 | Class C
cristal_007 | 136 | 433.84 | Class C
cristal_008 | 135 | 430.65 | Class C
cristal_009 | 114 | 363.66 | Class C
cristal_010 | 303 | 966.57 | Class C
cristal_011 | 136 | 433.84 | Class C
cristal_012 | 329 | 1049.51 | Class C
cristal_013 | 141 | 449.79 | Class C
cristal_014 | 545 | 1738.55 | Class C
cristal_015 | 123 | 392.37 | Class C
cristal_016 | 137 | 437.03 | Class C
cristal_017 | 121 | 385.99 | Class C
cristal_018 | 149 | 475.31 | Class C
cristal_019 | 149 | 475.31 | Class C
cristal_020 | 179 | 571.01 | Class C
cristal_021 | 131 | 417.89 | Class C
cristal_022 | 142 | 452.98 | Class C
cristal_023 | 150 | 478.5 | Class C
cristal_024 | 120 | 382.8 | Class C
cristal_025 | 130 | 414.7 | Class C
cristal_026 | 152 | 484.88 | Class C
cristal_027 | 128 | 408.32 | Class C
cristal_028 | 143 | 456.17 | Class C
cristal_029 | 134 | 427.46 | Class C
cristal_030 | 112 | 357.28 | Class C
cristal_031 | 227 | 724.13 | Class C
cristal_032 | 118 | 376.42 | Class C
cristal_033 | 254 | 810.26 | Class C
cristal_034 | 156 | 497.64 | Class C
cristal_035 | 139 | 443.41 | Class C
cristal_036 | 197 | 628.43 | Class C
cristal_037 | 171 | 545.49 | Class C
cristal_038 | 192 | 612.48 | Class C
cristal_039 | 116 | 370.04 | Class C
cristal_040 | 343 | 1094.17 | Class C
cristal_041 | 191 | 609.29 | Class C
cristal_042 | 227 | 724.13 | Class C
cristal_043 | 103 | 328.57 | Class C
cristal_044 | 194 | 618.86 | Class C
cristal_045 | 134 | 427.46 | Class C
cristal_046 | 238 | 759.22 | Class C
cristal_047 | 154 | 491.26 | Class C
cristal_048 | 105 | 334.95 | Class C
cristal_049 | 139 | 443.41 | Class C
cristal_050 | 144 | 459.36 | Class C
cristal_051 | 160 | 510.4 | Class C
cristal_052 | 106 | 338.14 | Class C
cristal_053 | 87 | 277.53 | Class C
cristal_054 | 139 | 443.41 | Class C
cristal_055 | 124 | 395.56 | Class C
cristal_056 | 155 | 494.45 | Class C
cristal_057 | 188 | 599.72 | Class C
cristal_058 | 210 | 669.9 | Class C
cristal_059 | 221 | 704.99 | Class C
cristal_060 | 82 | 261.58 | Class C
cristal_061 | 106 | 338.14 | Class C
cristal_062 | 139 | 443.41 | Class C
cristal_063 | 114 | 363.66 | Class C
AVG

## 220khz continuous 10ms NO bubbles 250mvpp 24.jpg
content/crystal_images_filip/continuous sonication experiments/NO microbubbles/220khz/220khz continuous 10ms NO bubbles/250mvpp/crystal images/220khz continuous 10ms NO bubbles 250mvpp 24.jpg
Cristal Id | size (pixels²) | size (µm²) | Class
cristal_001 | 232 | 740.08 | Class C
cristal_002 | 260 | 829.4 | Class C
cristal_003 | 245 | 781.55 | Class C
cristal_004 | 194 | 618.86 | Class C
cristal_005 | 198 | 631.62 | Class C
cristal_006 | 168 | 535.92 | Class C
cristal_007 | 211 | 673.09 | Class C
cristal_008 | 199 | 634.81 | Class C
cristal_009 | 241 | 768.79 | Class C
cristal_010 | 242 | 771.98 | Class C
cristal_011 | 164 | 523.16 | Class C
cristal_012 | 217 | 692.23 | Class C
cristal_013 | 232 | 740.08 | Class C
cristal_014 | 163 | 519.97 | Class C
cristal_015 | 200 | 638 | Class C
cristal_016 | 373 | 1189.87 | Class C
cristal_017 | 169 | 539.11 | Class C
cristal_018 | 146 | 465.74 | Class C
cristal_019 | 190 | 606.1 | Class C
cristal_020 | 175 | 558.25 | Class C
cristal_021 | 150 | 478.5 | Class C
cristal_022 | 265 | 845.35 | Class C
cristal_023 | 232 | 740.08 | Class C
cristal_024 | 213 | 679.47 | Class C
cristal_025 | 129 | 411.51 | Class C
cristal_026 | 228 | 727.32 | Class C
cristal_027 | 199 | 634.81 | Class C
cristal_028 | 209 | 666.71 | Class C
cristal_029 | 215 | 685.85 | Class C
cristal_030 | 183 | 583.77 | Class C
cristal_031 | 155 | 494.45 | Class C
cristal_032 | 126 | 401.94 | Class C
cristal_033 | 209 | 666.71 | Class C
cristal_034 | 300 | 957 | Class C
cristal_035 | 145 | 462.55 | Class C
cristal_036 | 175 | 558.25 | Class C
cristal_037 | 218 | 695.42 | Class C
cristal_038 | 162 | 516.78 | Class C
cristal_039 | 224 | 714.56 | Class C
cristal_040 | 169 | 539.11 | Class C
cristal_041 | 180 | 574.2 | Class C
cristal_042 | 179 | 571.01 | Class C
cristal_043 | 150 | 478.5 | Class C
cristal_044 | 176 | 561.44 | Class C
cristal_045 | 218 | 695.42 | Class C
cristal_046 | 175 | 558.25 | Class C
cristal_047 | 150 | 478.5 | Class C
cristal_048 | 196 | 625.24 | Class C
cristal_049 | 137 | 437.03 | Class C
cristal_050 | 180 | 574.2 | Class C
cristal_051 | 169 | 539.11 | Class C
cristal_052 | 220 | 701.8 | Class C
cristal_053 | 229 | 730.51 | Class C
cristal_054 | 223 | 711.37 | Class C
cristal_055 | 208 | 663.52 | Class C
cristal_056 | 296 | 944.24 | Class C
cristal_057 | 116 | 370.04 | Class C
cristal_058 | 353 | 1126.07 | Class C
cristal_059 | 165 | 526.35 | Class C
cristal_060 | 410 | 1307.9 | Class C
cristal_061 | 141 | 449.79 | Class C
cristal_062 | 186 | 593.34 | Class C
cristal_063 | 144 | 459.36 | Class C
cristal_064 | 1012 | 3228.28 | Class C
cristal_065 | 449 | 1432.31 | Class C
cristal_066 | 214 | 682.66 | Class C
cristal_067 | 216 | 689.04 | Class C
cristal_068 | 256 | 816.64 | Class C
cristal_069 | 141 | 449.79 | Class C
cristal_070 | 114 | 363.66 | Class C
cristal_071 | 91 | 290.29 | Class C
cristal_072 | 280 | 893.2 | Class C
cristal_073 | 245 | 781.55 | Class C
cristal_074 | 118 | 376.42 | Class C
cristal_075 | 147 | 468.93 | Class C
cristal_076 | 288 | 918.72 | Class C
cristal_077 | 263 | 838.97 | Class C
cristal_078 | 281 | 896.39 | Class C
cristal_079 | 417 | 1330.23 | Class C
AVG

## 220khz continuous 10ms NO bubbles 250mvpp 10.jpg
content/crystal_images_filip/continuous sonication experiments/NO microbubbles/220khz/220khz continuous 10ms NO bubbles/250mvpp/crystal images/220khz continuous 10ms NO bubbles 250mvpp 10.jpg
Cristal Id | size (pixels²) | size (µm²) | Class
cristal_001 | 530 | 1690.7 | Class C
cristal_002 | 406 | 1295.14 | Class C
cristal_003 | 599 | 1910.81 | Class C
cristal_004 | 477 | 1521.63 | Class C
cristal_005 | 342 | 1090.98 | Class C
cristal_006 | 424 | 1352.56 | Class C
cristal_007 | 1074 | 3426.06 | Class C
cristal_008 | 643 | 2051.17 | Class C
cristal_009 | 751 | 2395.69 | Class C
cristal_010 | 301 | 960.19 | Class C
cristal_011 | 384 | 1224.96 | Class C
cristal_012 | 453 | 1445.07 | Class C
cristal_013 | 864 | 2756.16 | Class C
cristal_014 | 510 | 1626.9 | Class C
cristal_015 | 621 | 1980.99 | Class C
cristal_016 | 569 | 1815.11 | Class C
cristal_017 | 588 | 1875.72 | Class C
cristal_018 | 762 | 2430.78 | Class C
cristal_019 | 374 | 1193.06 | Class C
cristal_020 | 367 | 1170.73 | Class C
cristal_021 | 1234 | 3936.46 | Class C
cristal_022 | 391 | 1247.29 | Class C
cristal_023 | 635 | 2025.65 | Class C
cristal_024 | 578 | 1843.82 | Class C
cristal_025 | 715 | 2280.85 | Class C
cristal_026 | 404 | 1288.76 | Class C
cristal_027 | 372 | 1186.68 | Class C
cristal_028 | 1578 | 5033.82 | Class C
cristal_029 | 333 | 1062.27 | Class C
cristal_030 | 754 | 2405.26 | Class C
cristal_031 | 968 | 3087.92 | Class C
cristal_032 | 702 | 2239.38 | Class C
cristal_033 | 1313 | 4188.47 | Class C
cristal_034 | 417 | 1330.23 | Class C
AVG

## 220khz continuous 10ms NO bubbles 250mvpp 9.jpg
content/crystal_images_filip/continuous sonication experiments/NO microbubbles/220khz/220khz continuous 10ms NO bubbles/250mvpp/crystal images/220khz continuous 10ms NO bubbles 250mvpp 9.jpg
Cristal Id | size (pixels²) | size (µm²) | Class
cristal_001 | 370 | 1180.3 | Class C
cristal_002 | 365 | 1164.35 | Class C
cristal_003 | 354 | 1129.26 | Class C
cristal_004 | 918 | 2928.42 | Class C
cristal_005 | 259 | 826.21 | Class C
cristal_006 | 307 | 979.33 | Class C
cristal_007 | 487 | 1553.53 | Class C
cristal_008 | 342 | 1090.98 | Class C
cristal_009 | 295 | 941.05 | Class C
cristal_010 | 252 | 803.88 | Class C
cristal_011 | 646 | 2060.74 | Class C
cristal_012 | 347 | 1106.93 | Class C
cristal_013 | 432 | 1378.08 | Class C
cristal_014 | 338 | 1078.22 | Class C
cristal_015 | 419 | 1336.61 | Class C
cristal_016 | 296 | 944.24 | Class C
cristal_017 | 775 | 2472.25 | Class C
cristal_018 | 276 | 880.44 | Class C
cristal_019 | 381 | 1215.39 | Class C
cristal_020 | 279 | 890.01 | Class C
cristal_021 | 948 | 3024.12 | Class C
cristal_022 | 241 | 768.79 | Class C
cristal_023 | 255 | 813.45 | Class C
cristal_024 | 295 | 941.05 | Class C
cristal_025 | 294 | 937.86 | Class C
cristal_026 | 607 | 1936.33 | Class C
cristal_027 | 442 | 1409.98 | Class C
cristal_028 | 297 | 947.43 | Class C
cristal_029 | 226 | 720.94 | Class C
cristal_030 | 279 | 890.01 | Class C
cristal_031 | 341 | 1087.79 | Class C
cristal_032 | 332 | 1059.08 | Class C
cristal_033 | 1009 | 3218.71 | Class C
cristal_034 | 273 | 870.87 | Class C
cristal_035 | 354 | 1129.26 | Class C
cristal_036 | 266 | 848.54 | Class C
cristal_037 | 357 | 1138.83 | Class C
cristal_038 | 767 | 2446.73 | Class C
cristal_039 | 323 | 1030.37 | Class C
cristal_040 | 271 | 864.49 | Class C
cristal_041 | 418 | 1333.42 | Class C
cristal_042 | 238 | 759.22 | Class C
cristal_043 | 963 | 3071.97 | Class C
cristal_044 | 317 | 1011.23 | Class C
cristal_045 | 309 | 985.71 | Class C
cristal_046 | 455 | 1451.45 | Class C
cristal_047 | 363 | 1157.97 | Class C
cristal_048 | 341 | 1087.79 | Class C
cristal_049 | 385 | 1228.15 | Class C
cristal_050 | 490 | 1563.1 | Class C
cristal_051 | 320 | 1020.8 | Class C
cristal_052 | 500 | 1595 | Class C
AVG

## 220khz continuous 10ms NO bubbles 250mvpp 18.jpg
content/crystal_images_filip/continuous sonication experiments/NO microbubbles/220khz/220khz continuous 10ms NO bubbles/250mvpp/crystal images/220khz continuous 10ms NO bubbles 250mvpp 18.jpg
Cristal Id | size (pixels²) | size (µm²) | Class
cristal_001 | 475 | 1515.25 | Class C
cristal_002 | 577 | 1840.63 | Class C
cristal_003 | 698 | 2226.62 | Class C
cristal_004 | 932 | 2973.08 | Class C
cristal_005 | 639 | 2038.41 | Class C
cristal_006 | 894 | 2851.86 | Class C
cristal_007 | 1022 | 3260.18 | Class C
cristal_008 | 418 | 1333.42 | Class C
cristal_009 | 435 | 1387.65 | Class C
cristal_010 | 334 | 1065.46 | Class C
cristal_011 | 399 | 1272.81 | Class C
cristal_012 | 512 | 1633.28 | Class C
cristal_013 | 640 | 2041.6 | Class C
cristal_014 | 645 | 2057.55 | Class C
cristal_015 | 780 | 2488.2 | Class C
cristal_016 | 721 | 2299.99 | Class C
cristal_017 | 748 | 2386.12 | Class C
cristal_018 | 826 | 2634.94 | Class C
cristal_019 | 608 | 1939.52 | Class C
cristal_020 | 1071 | 3416.49 | Class C
cristal_021 | 428 | 1365.32 | Class C
cristal_022 | 455 | 1451.45 | Class C
cristal_023 | 224 | 714.56 | Class C
cristal_024 | 357 | 1138.83 | Class C
cristal_025 | 453 | 1445.07 | Class C
AVG

## 220khz continuous 10ms NO bubbles 250mvpp 13.jpg
content/crystal_images_filip/continuous sonication experiments/NO microbubbles/220khz/220khz continuous 10ms NO bubbles/250mvpp/crystal images/220khz continuous 10ms NO bubbles 250mvpp 13.jpg
Cristal Id | size (pixels²) | size (µm²) | Class
cristal_001 | 274 | 874.06 | Class C
cristal_002 | 427 | 1362.13 | Class C
cristal_003 | 277 | 883.63 | Class C
cristal_004 | 331 | 1055.89 | Class C
cristal_005 | 249 | 794.31 | Class C
cristal_006 | 246 | 784.74 | Class C
cristal_007 | 440 | 1403.6 | Class C
cristal_008 | 334 | 1065.46 | Class C
cristal_009 | 314 | 1001.66 | Class C
cristal_010 | 306 | 976.14 | Class C
cristal_011 | 370 | 1180.3 | Class C
cristal_012 | 375 | 1196.25 | Class C
cristal_013 | 437 | 1394.03 | Class C
cristal_014 | 258 | 823.02 | Class C
cristal_015 | 255 | 813.45 | Class C
cristal_016 | 237 | 756.03 | Class C
cristal_017 | 269 | 858.11 | Class C
cristal_018 | 272 | 867.68 | Class C
cristal_019 | 301 | 960.19 | Class C
cristal_020 | 245 | 781.55 | Class C
cristal_021 | 305 | 972.95 | Class C
cristal_022 | 356 | 1135.64 | Class C
cristal_023 | 333 | 1062.27 | Class C
cristal_024 | 243 | 775.17 | Class C
cristal_025 | 235 | 749.65 | Class C
cristal_026 | 278 | 886.82 | Class C
cristal_027 | 543 | 1732.17 | Class C
cristal_028 | 289 | 921.91 | Class C
cristal_029 | 363 | 1157.97 | Class C
cristal_030 | 712 | 2271.28 | Class C
cristal_031 | 223 | 711.37 | Class C
cristal_032 | 243 | 775.17 | Class C
cristal_033 | 678 | 2162.82 | Class C
cristal_034 | 330 | 1052.7 | Class C
cristal_035 | 402 | 1282.38 | Class C
cristal_036 | 340 | 1084.6 | Class C
cristal_037 | 230 | 733.7 | Class C
cristal_038 | 254 | 810.26 | Class C
cristal_039 | 190 | 606.1 | Class C
cristal_040 | 402 | 1282.38 | Class C
cristal_041 | 575 | 1834.25 | Class C
cristal_042 | 481 | 1534.39 | Class C
cristal_043 | 259 | 826.21 | Class C
cristal_044 | 577 | 1840.63 | Class C
cristal_045 | 269 | 858.11 | Class C
cristal_046 | 308 | 982.52 | Class C
cristal_047 | 640 | 2041.6 | Class C
cristal_048 | 299 | 953.81 | Class C
cristal_049 | 198 | 631.62 | Class C
cristal_050 | 431 | 1374.89 | Class C
cristal_051 | 398 | 1269.62 | Class C
cristal_052 | 755 | 2408.45 | Class C
cristal_053 | 716 | 2284.04 | Class C
cristal_054 | 566 | 1805.54 | Class C
cristal_055 | 616 | 1965.04 | Class C
cristal_056 | 284 | 905.96 | Class C
cristal_057 | 1085 | 3461.15 | Class C
cristal_058 | 824 | 2628.56 | Class C
cristal_059 | 264 | 842.16 | Class C
cristal_060 | 298 | 950.62 | Class C
cristal_061 | 232 | 740.08 | Class C
cristal_062 | 200 | 638 | Class C
cristal_063 | 368 | 1173.92 | Class C
AVG

## 220khz continuous 10ms NO bubbles 250mvpp 29.jpg
content/crystal_images_filip/continuous sonication experiments/NO microbubbles/220khz/220khz continuous 10ms NO bubbles/250mvpp/crystal images/220khz continuous 10ms NO bubbles 250mvpp 29.jpg
Cristal Id | size (pixels²) | size (µm²) | Class
cristal_001 | 941 | 3001.79 | Class C
cristal_002 | 841 | 2682.79 | Class C
cristal_003 | 522 | 1665.18 | Class C
cristal_004 | 446 | 1422.74 | Class C
cristal_005 | 532 | 1697.08 | Class C
cristal_006 | 476 | 1518.44 | Class C
cristal_007 | 314 | 1001.66 | Class C
cristal_008 | 567 | 1808.73 | Class C
cristal_009 | 796 | 2539.24 | Class C
cristal_010 | 500 | 1595 | Class C
cristal_011 | 414 | 1320.66 | Class C
cristal_012 | 275 | 877.25 | Class C
cristal_013 | 375 | 1196.25 | Class C
cristal_014 | 373 | 1189.87 | Class C
cristal_015 | 397 | 1266.43 | Class C
cristal_016 | 367 | 1170.73 | Class C
cristal_017 | 500 | 1595 | Class C
cristal_018 | 321 | 1023.99 | Class C
cristal_019 | 399 | 1272.81 | Class C
cristal_020 | 1126 | 3591.94 | Class C
cristal_021 | 409 | 1304.71 | Class C
cristal_022 | 293 | 934.67 | Class C
cristal_023 | 718 | 2290.42 | Class C
cristal_024 | 484 | 1543.96 | Class C
cristal_025 | 443 | 1413.17 | Class C
cristal_026 | 411 | 1311.09 | Class C
cristal_027 | 585 | 1866.15 | Class C
cristal_028 | 216 | 689.04 | Class C
cristal_029 | 377 | 1202.63 | Class C
cristal_030 | 332 | 1059.08 | Class C
cristal_031 | 235 | 749.65 | Class C
cristal_032 | 239 | 762.41 | Class C
cristal_033 | 243 | 775.17 | Class C
cristal_034 | 361 | 1151.59 | Class C
cristal_035 | 547 | 1744.93 | Class C
cristal_036 | 319 | 1017.61 | Class C
cristal_037 | 223 | 711.37 | Class C
cristal_038 | 248 | 791.12 | Class C
cristal_039 | 285 | 909.15 | Class C
AVG

## 220khz continuous 10ms NO bubbles 250mvpp 8.jpg
content/crystal_images_filip/continuous sonication experiments/NO microbubbles/220khz/220khz continuous 10ms NO bubbles/250mvpp/crystal images/220khz continuous 10ms NO bubbles 250mvpp 8.jpg
Cristal Id | size (pixels²) | size (µm²) | Class
cristal_001 | 133 | 424.27 | Class C
cristal_002 | 218 | 695.42 | Class C
cristal_003 | 140 | 446.6 | Class C
cristal_004 | 227 | 724.13 | Class C
cristal_005 | 140 | 446.6 | Class C
cristal_006 | 274 | 874.06 | Class C
cristal_007 | 279 | 890.01 | Class C
cristal_008 | 228 | 727.32 | Class C
cristal_009 | 335 | 1068.65 | Class C
cristal_010 | 130 | 414.7 | Class C
cristal_011 | 161 | 513.59 | Class C
cristal_012 | 229 | 730.51 | Class C
cristal_013 | 201 | 641.19 | Class C
cristal_014 | 178 | 567.82 | Class C
cristal_015 | 212 | 676.28 | Class C
cristal_016 | 147 | 468.93 | Class C
cristal_017 | 137 | 437.03 | Class C
cristal_018 | 146 | 465.74 | Class C
cristal_019 | 179 | 571.01 | Class C
cristal_020 | 148 | 472.12 | Class C
cristal_021 | 239 | 762.41 | Class C
cristal_022 | 348 | 1110.12 | Class C
cristal_023 | 310 | 988.9 | Class C
cristal_024 | 134 | 427.46 | Class C
cristal_025 | 199 | 634.81 | Class C
cristal_026 | 250 | 797.5 | Class C
cristal_027 | 122 | 389.18 | Class C
cristal_028 | 143 | 456.17 | Class C
cristal_029 | 177 | 564.63 | Class C
cristal_030 | 357 | 1138.83 | Class C
cristal_031 | 326 | 1039.94 | Class C
cristal_032 | 148 | 472.12 | Class C
cristal_033 | 139 | 443.41 | Class C
cristal_034 | 300 | 957 | Class C
cristal_035 | 125 | 398.75 | Class C
cristal_036 | 135 | 430.65 | Class C
cristal_037 | 274 | 874.06 | Class C
cristal_038 | 147 | 468.93 | Class C
cristal_039 | 133 | 424.27 | Class C
cristal_040 | 122 | 389.18 | Class C
cristal_041 | 173 | 551.87 | Class C
cristal_042 | 247 | 787.93 | Class C
cristal_043 | 184 | 586.96 | Class C
cristal_044 | 149 | 475.31 | Class C
cristal_045 | 262 | 835.78 | Class C
cristal_046 | 229 | 730.51 | Class C
cristal_047 | 329 | 1049.51 | Class C
cristal_048 | 541 | 1725.79 | Class C
cristal_049 | 184 | 586.96 | Class C
cristal_050 | 141 | 449.79 | Class C
cristal_051 | 226 | 720.94 | Class C
cristal_052 | 360 | 1148.4 | Class C
cristal_053 | 145 | 462.55 | Class C
cristal_054 | 223 | 711.37 | Class C
AVG

## 220khz continuous 10ms NO bubbles 250mvpp 5.jpg
content/crystal_images_filip/continuous sonication experiments/NO microbubbles/220khz/220khz continuous 10ms NO bubbles/250mvpp/crystal images/220khz continuous 10ms NO bubbles 250mvpp 5.jpg
Cristal Id | size (pixels²) | size (µm²) | Class
cristal_001 | 530 | 1690.7 | Class C
cristal_002 | 462 | 1473.78 | Class C
cristal_003 | 522 | 1665.18 | Class C
cristal_004 | 526 | 1677.94 | Class C
cristal_005 | 515 | 1642.85 | Class C
cristal_006 | 437 | 1394.03 | Class C
cristal_007 | 421 | 1342.99 | Class C
cristal_008 | 549 | 1751.31 | Class C
cristal_009 | 632 | 2016.08 | Class C
cristal_010 | 679 | 2166.01 | Class C
cristal_011 | 762 | 2430.78 | Class C
cristal_012 | 417 | 1330.23 | Class C
cristal_013 | 544 | 1735.36 | Class C
cristal_014 | 722 | 2303.18 | Class C
cristal_015 | 514 | 1639.66 | Class C
cristal_016 | 1238 | 3949.22 | Class C
cristal_017 | 602 | 1920.38 | Class C
cristal_018 | 391 | 1247.29 | Class C
cristal_019 | 1163 | 3709.97 | Class C
cristal_020 | 555 | 1770.45 | Class C
cristal_021 | 493 | 1572.67 | Class C
cristal_022 | 874 | 2788.06 | Class C
cristal_023 | 746 | 2379.74 | Class C
cristal_024 | 548 | 1748.12 | Class C
cristal_025 | 483 | 1540.77 | Class C
cristal_026 | 1727 | 5509.13 | Class C
cristal_027 | 642 | 2047.98 | Class C
cristal_028 | 476 | 1518.44 | Class C
cristal_029 | 706 | 2252.14 | Class C
cristal_030 | 498 | 1588.62 | Class C
cristal_031 | 521 | 1661.99 | Class C
cristal_032 | 429 | 1368.51 | Class C
cristal_033 | 591 | 1885.29 | Class C
cristal_034 | 2822 | 9002.18 | Class C
cristal_035 | 563 | 1795.97 | Class C
AVG

## 220khz continuous 10ms NO bubbles 250mvpp 21.jpg
content/crystal_images_filip/continuous sonication experiments/NO microbubbles/220khz/220khz continuous 10ms NO bubbles/250mvpp/crystal images/220khz continuous 10ms NO bubbles 250mvpp 21.jpg
Cristal Id | size (pixels²) | size (µm²) | Class
cristal_001 | 637 | 2032.03 | Class C
cristal_002 | 472 | 1505.68 | Class C
cristal_003 | 485 | 1547.15 | Class C
cristal_004 | 286 | 912.34 | Class C
cristal_005 | 377 | 1202.63 | Class C
cristal_006 | 363 | 1157.97 | Class C
cristal_007 | 418 | 1333.42 | Class C
cristal_008 | 378 | 1205.82 | Class C
cristal_009 | 363 | 1157.97 | Class C
cristal_010 | 340 | 1084.6 | Class C
cristal_011 | 509 | 1623.71 | Class C
cristal_012 | 344 | 1097.36 | Class C
cristal_013 | 350 | 1116.5 | Class C
cristal_014 | 344 | 1097.36 | Class C
cristal_015 | 321 | 1023.99 | Class C
cristal_016 | 383 | 1221.77 | Class C
cristal_017 | 338 | 1078.22 | Class C
cristal_018 | 344 | 1097.36 | Class C
cristal_019 | 418 | 1333.42 | Class C
cristal_020 | 420 | 1339.8 | Class C
cristal_021 | 305 | 972.95 | Class C
cristal_022 | 422 | 1346.18 | Class C
cristal_023 | 244 | 778.36 | Class C
cristal_024 | 556 | 1773.64 | Class C
cristal_025 | 375 | 1196.25 | Class C
cristal_026 | 424 | 1352.56 | Class C
cristal_027 | 300 | 957 | Class C
cristal_028 | 650 | 2073.5 | Class C
cristal_029 | 296 | 944.24 | Class C
cristal_030 | 456 | 1454.64 | Class C
cristal_031 | 346 | 1103.74 | Class C
cristal_032 | 350 | 1116.5 | Class C
cristal_033 | 314 | 1001.66 | Class C
cristal_034 | 306 | 976.14 | Class C
cristal_035 | 446 | 1422.74 | Class C
cristal_036 | 417 | 1330.23 | Class C
cristal_037 | 323 | 1030.37 | Class C
cristal_038 | 217 | 692.23 | Class C
cristal_039 | 315 | 1004.85 | Class C
cristal_040 | 255 | 813.45 | Class C
cristal_041 | 291 | 928.29 | Class C
cristal_042 | 318 | 1014.42 | Class C
cristal_043 | 346 | 1103.74 | Class C
cristal_044 | 543 | 1732.17 | Class C
cristal_045 | 422 | 1346.18 | Class C
cristal_046 | 376 | 1199.44 | Class C
cristal_047 | 309 | 985.71 | Class C
cristal_048 | 301 | 960.19 | Class C
cristal_049 | 351 | 1119.69 | Class C
cristal_050 | 264 | 842.16 | Class C
cristal_051 | 557 | 1776.83 | Class C
cristal_052 | 299 | 953.81 | Class C
cristal_053 | 351 | 1119.69 | Class C
cristal_054 | 219 | 698.61 | Class C
cristal_055 | 202 | 644.38 | Class C
AVG

## 220khz continuous 10ms NO bubbles 250mvpp 27.jpg
content/crystal_images_filip/continuous sonication experiments/NO microbubbles/220khz/220khz continuous 10ms NO bubbles/250mvpp/crystal images/220khz continuous 10ms NO bubbles 250mvpp 27.jpg
Cristal Id | size (pixels²) | size (µm²) | Class
cristal_001 | 529 | 1687.51 | Class C
cristal_002 | 266 | 848.54 | Class C
cristal_003 | 219 | 698.61 | Class C
cristal_004 | 317 | 1011.23 | Class C
cristal_005 | 313 | 998.47 | Class C
cristal_006 | 278 | 886.82 | Class C
cristal_007 | 297 | 947.43 | Class C
cristal_008 | 301 | 960.19 | Class C
cristal_009 | 239 | 762.41 | Class C
cristal_010 | 468 | 1492.92 | Class C
cristal_011 | 306 | 976.14 | Class C
cristal_012 | 334 | 1065.46 | Class C
cristal_013 | 353 | 1126.07 | Class C
cristal_014 | 242 | 771.98 | Class C
cristal_015 | 246 | 784.74 | Class C
cristal_016 | 283 | 902.77 | Class C
cristal_017 | 255 | 813.45 | Class C
cristal_018 | 248 | 791.12 | Class C
cristal_019 | 186 | 593.34 | Class C
cristal_020 | 232 | 740.08 | Class C
cristal_021 | 361 | 1151.59 | Class C
cristal_022 | 289 | 921.91 | Class C
cristal_023 | 281 | 896.39 | Class C
cristal_024 | 282 | 899.58 | Class C
cristal_025 | 292 | 931.48 | Class C
cristal_026 | 517 | 1649.23 | Class C
cristal_027 | 476 | 1518.44 | Class C
cristal_028 | 288 | 918.72 | Class C
cristal_029 | 276 | 880.44 | Class C
cristal_030 | 256 | 816.64 | Class C
cristal_031 | 229 | 730.51 | Class C
cristal_032 | 276 | 880.44 | Class C
cristal_033 | 271 | 864.49 | Class C
cristal_034 | 332 | 1059.08 | Class C
cristal_035 | 314 | 1001.66 | Class C
cristal_036 | 186 | 593.34 | Class C
cristal_037 | 832 | 2654.08 | Class C
cristal_038 | 260 | 829.4 | Class C
cristal_039 | 210 | 669.9 | Class C
cristal_040 | 206 | 657.14 | Class C
cristal_041 | 169 | 539.11 | Class C
cristal_042 | 322 | 1027.18 | Class C
cristal_043 | 390 | 1244.1 | Class C
cristal_044 | 250 | 797.5 | Class C
cristal_045 | 321 | 1023.99 | Class C
cristal_046 | 209 | 666.71 | Class C
cristal_047 | 206 | 657.14 | Class C
cristal_048 | 169 | 539.11 | Class C
cristal_049 | 253 | 807.07 | Class C
cristal_050 | 277 | 883.63 | Class C
cristal_051 | 202 | 644.38 | Class C
cristal_052 | 312 | 995.28 | Class C
cristal_053 | 635 | 2025.65 | Class C
cristal_054 | 317 | 1011.23 | Class C
cristal_055 | 366 | 1167.54 | Class C
cristal_056 | 168 | 535.92 | Class C
cristal_057 | 367 | 1170.73 | Class C
cristal_058 | 248 | 791.12 | Class C
cristal_059 | 319 | 1017.61 | Class C
cristal_060 | 319 | 1017.61 | Class C
cristal_061 | 183 | 583.77 | Class C
cristal_062 | 170 | 542.3 | Class C
cristal_063 | 275 | 877.25 | Class C
cristal_064 | 179 | 571.01 | Class C
cristal_065 | 204 | 650.76 | Class C
cristal_066 | 150 | 478.5 | Class C
cristal_067 | 320 | 1020.8 | Class C
cristal_068 | 331 | 1055.89 | Class C
cristal_069 | 559 | 1783.21 | Class C
cristal_070 | 173 | 551.87 | Class C
cristal_071 | 171 | 545.49 | Class C
cristal_072 | 238 | 759.22 | Class C
cristal_073 | 634 | 2022.46 | Class C
cristal_074 | 332 | 1059.08 | Class C
cristal_075 | 272 | 867.68 | Class C
AVG

## 220khz continuous 10ms NO bubbles 250mvpp 22.jpg
content/crystal_images_filip/continuous sonication experiments/NO microbubbles/220khz/220khz continuous 10ms NO bubbles/250mvpp/crystal images/220khz continuous 10ms NO bubbles 250mvpp 22.jpg
Cristal Id | size (pixels²) | size (µm²) | Class
cristal_001 | 398 | 1269.62 | Class C
cristal_002 | 364 | 1161.16 | Class C
cristal_003 | 335 | 1068.65 | Class C
cristal_004 | 579 | 1847.01 | Class C
cristal_005 | 507 | 1617.33 | Class C
cristal_006 | 383 | 1221.77 | Class C
cristal_007 | 322 | 1027.18 | Class C
cristal_008 | 287 | 915.53 | Class C
cristal_009 | 458 | 1461.02 | Class C
cristal_010 | 322 | 1027.18 | Class C
cristal_011 | 501 | 1598.19 | Class C
cristal_012 | 568 | 1811.92 | Class C
cristal_013 | 381 | 1215.39 | Class C
cristal_014 | 422 | 1346.18 | Class C
cristal_015 | 391 | 1247.29 | Class C
cristal_016 | 384 | 1224.96 | Class C
cristal_017 | 236 | 752.84 | Class C
cristal_018 | 343 | 1094.17 | Class C
cristal_019 | 327 | 1043.13 | Class C
cristal_020 | 448 | 1429.12 | Class C
cristal_021 | 523 | 1668.37 | Class C
cristal_022 | 173 | 551.87 | Class C
cristal_023 | 256 | 816.64 | Class C
cristal_024 | 253 | 807.07 | Class C
AVG

## 220khz continuous 10ms NO bubbles 250mvpp 1.jpg
content/crystal_images_filip/continuous sonication experiments/NO microbubbles/220khz/220khz continuous 10ms NO bubbles/250mvpp/crystal images/220khz continuous 10ms NO bubbles 250mvpp 1.jpg
Cristal Id | size (pixels²) | size (µm²) | Class
cristal_001 | 527 | 1681.13 | Class C
cristal_002 | 570 | 1818.3 | Class C
cristal_003 | 495 | 1579.05 | Class C
cristal_004 | 515 | 1642.85 | Class C
cristal_005 | 484 | 1543.96 | Class C
cristal_006 | 498 | 1588.62 | Class C
cristal_007 | 271 | 864.49 | Class C
cristal_008 | 357 | 1138.83 | Class C
cristal_009 | 500 | 1595 | Class C
cristal_010 | 461 | 1470.59 | Class C
cristal_011 | 551 | 1757.69 | Class C
cristal_012 | 333 | 1062.27 | Class C
cristal_013 | 353 | 1126.07 | Class C
cristal_014 | 440 | 1403.6 | Class C
cristal_015 | 418 | 1333.42 | Class C
cristal_016 | 282 | 899.58 | Class C
cristal_017 | 478 | 1524.82 | Class C
cristal_018 | 306 | 976.14 | Class C
cristal_019 | 497 | 1585.43 | Class C
cristal_020 | 423 | 1349.37 | Class C
cristal_021 | 658 | 2099.02 | Class C
cristal_022 | 320 | 1020.8 | Class C
cristal_023 | 582 | 1856.58 | Class C
cristal_024 | 468 | 1492.92 | Class C
cristal_025 | 521 | 1661.99 | Class C
cristal_026 | 846 | 2698.74 | Class C
cristal_027 | 751 | 2395.69 | Class C
cristal_028 | 301 | 960.19 | Class C
cristal_029 | 326 | 1039.94 | Class C
cristal_030 | 445 | 1419.55 | Class C
cristal_031 | 289 | 921.91 | Class C
cristal_032 | 535 | 1706.65 | Class C
cristal_033 | 330 | 1052.7 | Class C
cristal_034 | 541 | 1725.79 | Class C
cristal_035 | 397 | 1266.43 | Class C
cristal_036 | 727 | 2319.13 | Class C
cristal_037 | 420 | 1339.8 | Class C
cristal_038 | 566 | 1805.54 | Class C
cristal_039 | 390 | 1244.1 | Class C
cristal_040 | 239 | 762.41 | Class C
cristal_041 | 400 | 1276 | Class C
cristal_042 | 905 | 2886.95 | Class C
cristal_043 | 417 | 1330.23 | Class C
AVG

## 220khz continuous 10ms NO bubbles 250mvpp 19.jpg
content/crystal_images_filip/continuous sonication experiments/NO microbubbles/220khz/220khz continuous 10ms NO bubbles/250mvpp/crystal images/220khz continuous 10ms NO bubbles 250mvpp 19.jpg
Cristal Id | size (pixels²) | size (µm²) | Class
cristal_001 | 409 | 1304.71 | Class C
cristal_002 | 377 | 1202.63 | Class C
cristal_003 | 398 | 1269.62 | Class C
cristal_004 | 351 | 1119.69 | Class C
cristal_005 | 407 | 1298.33 | Class C
cristal_006 | 426 | 1358.94 | Class C
cristal_007 | 387 | 1234.53 | Class C
cristal_008 | 264 | 842.16 | Class C
cristal_009 | 370 | 1180.3 | Class C
cristal_010 | 620 | 1977.8 | Class C
cristal_011 | 384 | 1224.96 | Class C
cristal_012 | 359 | 1145.21 | Class C
cristal_013 | 423 | 1349.37 | Class C
cristal_014 | 322 | 1027.18 | Class C
cristal_015 | 258 | 823.02 | Class C
cristal_016 | 391 | 1247.29 | Class C
cristal_017 | 224 | 714.56 | Class C
cristal_018 | 227 | 724.13 | Class C
cristal_019 | 319 | 1017.61 | Class C
cristal_020 | 315 | 1004.85 | Class C
cristal_021 | 303 | 966.57 | Class C
cristal_022 | 421 | 1342.99 | Class C
cristal_023 | 265 | 845.35 | Class C
cristal_024 | 394 | 1256.86 | Class C
cristal_025 | 370 | 1180.3 | Class C
cristal_026 | 330 | 1052.7 | Class C
cristal_027 | 351 | 1119.69 | Class C
cristal_028 | 196 | 625.24 | Class C
cristal_029 | 267 | 851.73 | Class C
cristal_030 | 232 | 740.08 | Class C
cristal_031 | 188 | 599.72 | Class C
cristal_032 | 300 | 957 | Class C
cristal_033 | 197 | 628.43 | Class C
cristal_034 | 333 | 1062.27 | Class C
cristal_035 | 285 | 909.15 | Class C
cristal_036 | 213 | 679.47 | Class C
cristal_037 | 224 | 714.56 | Class C
cristal_038 | 172 | 548.68 | Class C
cristal_039 | 757 | 2414.83 | Class C
cristal_040 | 349 | 1113.31 | Class C
cristal_041 | 330 | 1052.7 | Class C
cristal_042 | 186 | 593.34 | Class C
AVG

## 220khz continuous 10ms NO bubbles 250mvpp 20.jpg
content/crystal_images_filip/continuous sonication experiments/NO microbubbles/220khz/220khz continuous 10ms NO bubbles/250mvpp/crystal images/220khz continuous 10ms NO bubbles 250mvpp 20.jpg
Cristal Id | size (pixels²) | size (µm²) | Class
cristal_001 | 839 | 2676.41 | Class C
cristal_002 | 531 | 1693.89 | Class C
cristal_003 | 521 | 1661.99 | Class C
cristal_004 | 496 | 1582.24 | Class C
cristal_005 | 588 | 1875.72 | Class C
cristal_006 | 403 | 1285.57 | Class C
cristal_007 | 516 | 1646.04 | Class C
cristal_008 | 562 | 1792.78 | Class C
cristal_009 | 591 | 1885.29 | Class C
cristal_010 | 428 | 1365.32 | Class C
cristal_011 | 714 | 2277.66 | Class C
cristal_012 | 693 | 2210.67 | Class C
cristal_013 | 415 | 1323.85 | Class C
cristal_014 | 600 | 1914 | Class C
cristal_015 | 447 | 1425.93 | Class C
cristal_016 | 509 | 1623.71 | Class C
cristal_017 | 1022 | 3260.18 | Class C
cristal_018 | 692 | 2207.48 | Class C
AVG

## 220khz continuous 10ms NO bubbles 250mvpp 4.jpg
content/crystal_images_filip/continuous sonication experiments/NO microbubbles/220khz/220khz continuous 10ms NO bubbles/250mvpp/crystal images/220khz continuous 10ms NO bubbles 250mvpp 4.jpg
Cristal Id | size (pixels²) | size (µm²) | Class
cristal_001 | 381 | 1215.39 | Class C
cristal_002 | 572 | 1824.68 | Class C
cristal_003 | 382 | 1218.58 | Class C
cristal_004 | 402 | 1282.38 | Class C
cristal_005 | 368 | 1173.92 | Class C
cristal_006 | 317 | 1011.23 | Class C
cristal_007 | 453 | 1445.07 | Class C
cristal_008 | 594 | 1894.86 | Class C
cristal_009 | 267 | 851.73 | Class C
cristal_010 | 351 | 1119.69 | Class C
cristal_011 | 668 | 2130.92 | Class C
cristal_012 | 358 | 1142.02 | Class C
cristal_013 | 520 | 1658.8 | Class C
cristal_014 | 371 | 1183.49 | Class C
cristal_015 | 296 | 944.24 | Class C
cristal_016 | 441 | 1406.79 | Class C
cristal_017 | 369 | 1177.11 | Class C
cristal_018 | 424 | 1352.56 | Class C
cristal_019 | 438 | 1397.22 | Class C
cristal_020 | 413 | 1317.47 | Class C
cristal_021 | 219 | 698.61 | Class C
cristal_022 | 187 | 596.53 | Class C
cristal_023 | 387 | 1234.53 | Class C
cristal_024 | 393 | 1253.67 | Class C
cristal_025 | 449 | 1432.31 | Class C
cristal_026 | 356 | 1135.64 | Class C
cristal_027 | 319 | 1017.61 | Class C
cristal_028 | 619 | 1974.61 | Class C
cristal_029 | 446 | 1422.74 | Class C
cristal_030 | 464 | 1480.16 | Class C
cristal_031 | 989 | 3154.91 | Class C
cristal_032 | 218 | 695.42 | Class C
cristal_033 | 390 | 1244.1 | Class C
cristal_034 | 309 | 985.71 | Class C
cristal_035 | 681 | 2172.39 | Class C
cristal_036 | 367 | 1170.73 | Class C
cristal_037 | 370 | 1180.3 | Class C
cristal_038 | 238 | 759.22 | Class C
cristal_039 | 326 | 1039.94 | Class C
AVG

## 220khz continuous 10ms NO bubbles 250mvpp 2.jpg
content/crystal_images_filip/continuous sonication experiments/NO microbubbles/220khz/220khz continuous 10ms NO bubbles/250mvpp/crystal images/220khz continuous 10ms NO bubbles 250mvpp 2.jpg
Cristal Id | size (pixels²) | size (µm²) | Class
cristal_001 | 961 | 3065.59 | Class C
cristal_002 | 945 | 3014.55 | Class C
cristal_003 | 843 | 2689.17 | Class C
cristal_004 | 728 | 2322.32 | Class C
cristal_005 | 1135 | 3620.65 | Class C
cristal_006 | 723 | 2306.37 | Class C
cristal_007 | 963 | 3071.97 | Class C
cristal_008 | 957 | 3052.83 | Class C
cristal_009 | 1441 | 4596.79 | Class C
cristal_010 | 776 | 2475.44 | Class C
cristal_011 | 1020 | 3253.8 | Class C
cristal_012 | 641 | 2044.79 | Class C
cristal_013 | 1900 | 6061 | Class C
cristal_014 | 1210 | 3859.9 | Class C
cristal_015 | 837 | 2670.03 | Class C
cristal_016 | 521 | 1661.99 | Class C
cristal_017 | 606 | 1933.14 | Class C
cristal_018 | 584 | 1862.96 | Class C
cristal_019 | 605 | 1929.95 | Class C
AVG

## 220khz continuous 10ms NO bubbles 250mvpp 11.jpg
content/crystal_images_filip/continuous sonication experiments/NO microbubbles/220khz/220khz continuous 10ms NO bubbles/250mvpp/crystal images/220khz continuous 10ms NO bubbles 250mvpp 11.jpg
Cristal Id | size (pixels²) | size (µm²) | Class
cristal_001 | 521 | 1661.99 | Class C
cristal_002 | 349 | 1113.31 | Class C
cristal_003 | 333 | 1062.27 | Class C
cristal_004 | 561 | 1789.59 | Class C
cristal_005 | 423 | 1349.37 | Class C
cristal_006 | 375 | 1196.25 | Class C
cristal_007 | 173 | 551.87 | Class C
cristal_008 | 483 | 1540.77 | Class C
cristal_009 | 724 | 2309.56 | Class C
cristal_010 | 545 | 1738.55 | Class C
cristal_011 | 225 | 717.75 | Class C
cristal_012 | 579 | 1847.01 | Class C
cristal_013 | 552 | 1760.88 | Class C
cristal_014 | 310 | 988.9 | Class C
cristal_015 | 479 | 1528.01 | Class C
cristal_016 | 691 | 2204.29 | Class C
cristal_017 | 636 | 2028.84 | Class C
cristal_018 | 755 | 2408.45 | Class C
cristal_019 | 684 | 2181.96 | Class C
cristal_020 | 455 | 1451.45 | Class C
cristal_021 | 678 | 2162.82 | Class C
cristal_022 | 296 | 944.24 | Class C
cristal_023 | 260 | 829.4 | Class C
cristal_024 | 765 | 2440.35 | Class C
cristal_025 | 297 | 947.43 | Class C
cristal_026 | 287 | 915.53 | Class C
cristal_027 | 1016 | 3241.04 | Class C
cristal_028 | 862 | 2749.78 | Class C
cristal_029 | 251 | 800.69 | Class C
cristal_030 | 480 | 1531.2 | Class C
cristal_031 | 1095 | 3493.05 | Class C
cristal_032 | 437 | 1394.03 | Class C
cristal_033 | 766 | 2443.54 | Class C
cristal_034 | 187 | 596.53 | Class C
cristal_035 | 944 | 3011.36 | Class C
cristal_036 | 1121 | 3575.99 | Class C
cristal_037 | 380 | 1212.2 | Class C
cristal_038 | 1052 | 3355.88 | Class C
cristal_039 | 367 | 1170.73 | Class C
cristal_040 | 487 | 1553.53 | Class C
cristal_041 | 304 | 969.76 | Class C
cristal_042 | 222 | 708.18 | Class C
cristal_043 | 377 | 1202.63 | Class C
cristal_044 | 875 | 2791.25 | Class C
cristal_045 | 821 | 2618.99 | Class C
cristal_046 | 682 | 2175.58 | Class C
cristal_047 | 226 | 720.94 | Class C
cristal_048 | 391 | 1247.29 | Class C
cristal_049 | 470 | 1499.3 | Class C
cristal_050 | 883 | 2816.77 | Class C
cristal_051 | 386 | 1231.34 | Class C
cristal_052 | 1640 | 5231.6 | Class C
AVG

## 220khz continuous 10ms NO bubbles 250mvpp 3.jpg
content/crystal_images_filip/continuous sonication experiments/NO microbubbles/220khz/220khz continuous 10ms NO bubbles/250mvpp/crystal images/220khz continuous 10ms NO bubbles 250mvpp 3.jpg
Cristal Id | size (pixels²) | size (µm²) | Class
cristal_001 | 363 | 1157.97 | Class C
cristal_002 | 373 | 1189.87 | Class C
cristal_003 | 419 | 1336.61 | Class C
cristal_004 | 408 | 1301.52 | Class C
cristal_005 | 603 | 1923.57 | Class C
cristal_006 | 417 | 1330.23 | Class C
cristal_007 | 390 | 1244.1 | Class C
cristal_008 | 258 | 823.02 | Class C
cristal_009 | 517 | 1649.23 | Class C
cristal_010 | 333 | 1062.27 | Class C
cristal_011 | 451 | 1438.69 | Class C
cristal_012 | 836 | 2666.84 | Class C
cristal_013 | 729 | 2325.51 | Class C
cristal_014 | 437 | 1394.03 | Class C
cristal_015 | 344 | 1097.36 | Class C
cristal_016 | 503 | 1604.57 | Class C
cristal_017 | 322 | 1027.18 | Class C
cristal_018 | 399 | 1272.81 | Class C
cristal_019 | 349 | 1113.31 | Class C
cristal_020 | 383 | 1221.77 | Class C
cristal_021 | 224 | 714.56 | Class C
cristal_022 | 360 | 1148.4 | Class C
cristal_023 | 197 | 628.43 | Class C
cristal_024 | 315 | 1004.85 | Class C
cristal_025 | 1488 | 4746.72 | Class C
cristal_026 | 263 | 838.97 | Class C
cristal_027 | 340 | 1084.6 | Class C
cristal_028 | 177 | 564.63 | Class C
cristal_029 | 230 | 733.7 | Class C
cristal_030 | 513 | 1636.47 | Class C
cristal_031 | 315 | 1004.85 | Class C
cristal_032 | 283 | 902.77 | Class C
cristal_033 | 231 | 736.89 | Class C
cristal_034 | 794 | 2532.86 | Class C
cristal_035 | 493 | 1572.67 | Class C
cristal_036 | 145 | 462.55 | Class C
cristal_037 | 464 | 1480.16 | Class C
AVG

## 220khz continuous 10ms NO bubbles 250mvpp 30.jpg
content/crystal_images_filip/continuous sonication experiments/NO microbubbles/220khz/220khz continuous 10ms NO bubbles/250mvpp/crystal images/220khz continuous 10ms NO bubbles 250mvpp 30.jpg
Cristal Id | size (pixels²) | size (µm²) | Class
cristal_001 | 336 | 1071.84 | Class C
cristal_002 | 304 | 969.76 | Class C
cristal_003 | 369 | 1177.11 | Class C
cristal_004 | 314 | 1001.66 | Class C
cristal_005 | 493 | 1572.67 | Class C
cristal_006 | 337 | 1075.03 | Class C
cristal_007 | 285 | 909.15 | Class C
cristal_008 | 320 | 1020.8 | Class C
cristal_009 | 303 | 966.57 | Class C
cristal_010 | 316 | 1008.04 | Class C
cristal_011 | 238 | 759.22 | Class C
cristal_012 | 328 | 1046.32 | Class C
cristal_013 | 266 | 848.54 | Class C
cristal_014 | 313 | 998.47 | Class C
cristal_015 | 292 | 931.48 | Class C
cristal_016 | 290 | 925.1 | Class C
cristal_017 | 332 | 1059.08 | Class C
cristal_018 | 387 | 1234.53 | Class C
cristal_019 | 376 | 1199.44 | Class C
cristal_020 | 308 | 982.52 | Class C
cristal_021 | 393 | 1253.67 | Class C
cristal_022 | 256 | 816.64 | Class C
cristal_023 | 648 | 2067.12 | Class C
cristal_024 | 292 | 931.48 | Class C
cristal_025 | 339 | 1081.41 | Class C
cristal_026 | 336 | 1071.84 | Class C
cristal_027 | 302 | 963.38 | Class C
cristal_028 | 326 | 1039.94 | Class C
cristal_029 | 218 | 695.42 | Class C
cristal_030 | 307 | 979.33 | Class C
cristal_031 | 242 | 771.98 | Class C
cristal_032 | 271 | 864.49 | Class C
cristal_033 | 327 | 1043.13 | Class C
cristal_034 | 304 | 969.76 | Class C
cristal_035 | 492 | 1569.48 | Class C
cristal_036 | 280 | 893.2 | Class C
cristal_037 | 183 | 583.77 | Class C
cristal_038 | 546 | 1741.74 | Class C
cristal_039 | 1168 | 3725.92 | Class C
cristal_040 | 203 | 647.57 | Class C
cristal_041 | 296 | 944.24 | Class C
cristal_042 | 400 | 1276 | Class C
cristal_043 | 211 | 673.09 | Class C
cristal_044 | 390 | 1244.1 | Class C
cristal_045 | 326 | 1039.94 | Class C
cristal_046 | 289 | 921.91 | Class C
cristal_047 | 298 | 950.62 | Class C
cristal_048 | 230 | 733.7 | Class C
cristal_049 | 661 | 2108.59 | Class C
cristal_050 | 358 | 1142.02 | Class C
cristal_051 | 952 | 3036.88 | Class C
cristal_052 | 649 | 2070.31 | Class C
cristal_053 | 220 | 701.8 | Class C
AVG

## 220khz continuous 10ms NO bubbles 250mvpp 16.jpg
content/crystal_images_filip/continuous sonication experiments/NO microbubbles/220khz/220khz continuous 10ms NO bubbles/250mvpp/crystal images/220khz continuous 10ms NO bubbles 250mvpp 16.jpg
Cristal Id | size (pixels²) | size (µm²) | Class
cristal_001 | 1095 | 3493.05 | Class C
cristal_002 | 1885 | 6013.15 | Class C
cristal_003 | 1813 | 5783.47 | Class C
cristal_004 | 1646 | 5250.74 | Class C
cristal_005 | 1967 | 6274.73 | Class C
cristal_006 | 1979 | 6313.01 | Class C
cristal_007 | 2659 | 8482.21 | Class C
cristal_008 | 2240 | 7145.6 | Class C
cristal_009 | 1298 | 4140.62 | Class C
AVG

## 220khz continuous 10ms NO bubbles 250mvpp 12.jpg
content/crystal_images_filip/continuous sonication experiments/NO microbubbles/220khz/220khz continuous 10ms NO bubbles/250mvpp/crystal images/220khz continuous 10ms NO bubbles 250mvpp 12.jpg
Cristal Id | size (pixels²) | size (µm²) | Class
cristal_001 | 364 | 1161.16 | Class C
cristal_002 | 390 | 1244.1 | Class C
cristal_003 | 258 | 823.02 | Class C
cristal_004 | 346 | 1103.74 | Class C
cristal_005 | 421 | 1342.99 | Class C
cristal_006 | 505 | 1610.95 | Class C
cristal_007 | 283 | 902.77 | Class C
cristal_008 | 382 | 1218.58 | Class C
cristal_009 | 212 | 676.28 | Class C
cristal_010 | 291 | 928.29 | Class C
cristal_011 | 716 | 2284.04 | Class C
cristal_012 | 413 | 1317.47 | Class C
cristal_013 | 365 | 1164.35 | Class C
cristal_014 | 339 | 1081.41 | Class C
cristal_015 | 510 | 1626.9 | Class C
cristal_016 | 327 | 1043.13 | Class C
cristal_017 | 237 | 756.03 | Class C
cristal_018 | 233 | 743.27 | Class C
cristal_019 | 317 | 1011.23 | Class C
cristal_020 | 331 | 1055.89 | Class C
cristal_021 | 320 | 1020.8 | Class C
cristal_022 | 216 | 689.04 | Class C
cristal_023 | 382 | 1218.58 | Class C
cristal_024 | 179 | 571.01 | Class C
cristal_025 | 387 | 1234.53 | Class C
cristal_026 | 208 | 663.52 | Class C
cristal_027 | 226 | 720.94 | Class C
cristal_028 | 225 | 717.75 | Class C
cristal_029 | 781 | 2491.39 | Class C
cristal_030 | 161 | 513.59 | Class C
cristal_031 | 427 | 1362.13 | Class C
cristal_032 | 377 | 1202.63 | Class C
cristal_033 | 244 | 778.36 | Class C
cristal_034 | 225 | 717.75 | Class C
cristal_035 | 381 | 1215.39 | Class C
cristal_036 | 312 | 995.28 | Class C
cristal_037 | 1028 | 3279.32 | Class C
cristal_038 | 360 | 1148.4 | Class C
cristal_039 | 190 | 606.1 | Class C
cristal_040 | 228 | 727.32 | Class C
cristal_041 | 236 | 752.84 | Class C
cristal_042 | 241 | 768.79 | Class C
cristal_043 | 2323 | 7410.37 | Class C
cristal_044 | 199 | 634.81 | Class C
cristal_045 | 375 | 1196.25 | Class C
cristal_046 | 875 | 2791.25 | Class C
cristal_047 | 210 | 669.9 | Class C
cristal_048 | 615 | 1961.85 | Class C
cristal_049 | 417 | 1330.23 | Class C
cristal_050 | 671 | 2140.49 | Class C
AVG

## 220khz continuous 10ms NO bubbles 250mvpp 26.jpg
content/crystal_images_filip/continuous sonication experiments/NO microbubbles/220khz/220khz continuous 10ms NO bubbles/250mvpp/crystal images/220khz continuous 10ms NO bubbles 250mvpp 26.jpg
Cristal Id | size (pixels²) | size (µm²) | Class
cristal_001 | 370 | 1180.3 | Class C
cristal_002 | 342 | 1090.98 | Class C
cristal_003 | 391 | 1247.29 | Class C
cristal_004 | 285 | 909.15 | Class C
cristal_005 | 306 | 976.14 | Class C
cristal_006 | 216 | 689.04 | Class C
cristal_007 | 333 | 1062.27 | Class C
cristal_008 | 225 | 717.75 | Class C
cristal_009 | 399 | 1272.81 | Class C
cristal_010 | 272 | 867.68 | Class C
cristal_011 | 290 | 925.1 | Class C
cristal_012 | 263 | 838.97 | Class C
cristal_013 | 219 | 698.61 | Class C
cristal_014 | 315 | 1004.85 | Class C
cristal_015 | 299 | 953.81 | Class C
cristal_016 | 271 | 864.49 | Class C
cristal_017 | 306 | 976.14 | Class C
cristal_018 | 288 | 918.72 | Class C
cristal_019 | 469 | 1496.11 | Class C
cristal_020 | 267 | 851.73 | Class C
cristal_021 | 186 | 593.34 | Class C
cristal_022 | 257 | 819.83 | Class C
cristal_023 | 272 | 867.68 | Class C
cristal_024 | 243 | 775.17 | Class C
cristal_025 | 319 | 1017.61 | Class C
cristal_026 | 399 | 1272.81 | Class C
cristal_027 | 274 | 874.06 | Class C
cristal_028 | 395 | 1260.05 | Class C
cristal_029 | 545 | 1738.55 | Class C
cristal_030 | 227 | 724.13 | Class C
cristal_031 | 540 | 1722.6 | Class C
cristal_032 | 330 | 1052.7 | Class C
cristal_033 | 154 | 491.26 | Class C
cristal_034 | 241 | 768.79 | Class C
cristal_035 | 151 | 481.69 | Class C
cristal_036 | 239 | 762.41 | Class C
cristal_037 | 349 | 1113.31 | Class C
cristal_038 | 270 | 861.3 | Class C
cristal_039 | 136 | 433.84 | Class C
cristal_040 | 682 | 2175.58 | Class C
cristal_041 | 211 | 673.09 | Class C
cristal_042 | 239 | 762.41 | Class C
AVG

## 220khz continuous 10ms NO bubbles 250mvpp 17.jpg
content/crystal_images_filip/continuous sonication experiments/NO microbubbles/220khz/220khz continuous 10ms NO bubbles/250mvpp/crystal images/220khz continuous 10ms NO bubbles 250mvpp 17.jpg
Cristal Id | size (pixels²) | size (µm²) | Class
cristal_001 | 309 | 985.71 | Class C
cristal_002 | 412 | 1314.28 | Class C
cristal_003 | 300 | 957 | Class C
cristal_004 | 184 | 586.96 | Class C
cristal_005 | 320 | 1020.8 | Class C
cristal_006 | 241 | 768.79 | Class C
cristal_007 | 302 | 963.38 | Class C
cristal_008 | 416 | 1327.04 | Class C
cristal_009 | 294 | 937.86 | Class C
cristal_010 | 249 | 794.31 | Class C
cristal_011 | 472 | 1505.68 | Class C
cristal_012 | 312 | 995.28 | Class C
cristal_013 | 424 | 1352.56 | Class C
cristal_014 | 269 | 858.11 | Class C
cristal_015 | 233 | 743.27 | Class C
cristal_016 | 391 | 1247.29 | Class C
cristal_017 | 446 | 1422.74 | Class C
cristal_018 | 371 | 1183.49 | Class C
cristal_019 | 275 | 877.25 | Class C
cristal_020 | 300 | 957 | Class C
cristal_021 | 428 | 1365.32 | Class C
cristal_022 | 244 | 778.36 | Class C
cristal_023 | 226 | 720.94 | Class C
cristal_024 | 401 | 1279.19 | Class C
cristal_025 | 368 | 1173.92 | Class C
cristal_026 | 528 | 1684.32 | Class C
cristal_027 | 353 | 1126.07 | Class C
cristal_028 | 536 | 1709.84 | Class C
cristal_029 | 269 | 858.11 | Class C
cristal_030 | 190 | 606.1 | Class C
cristal_031 | 321 | 1023.99 | Class C
cristal_032 | 287 | 915.53 | Class C
cristal_033 | 349 | 1113.31 | Class C
cristal_034 | 208 | 663.52 | Class C
cristal_035 | 324 | 1033.56 | Class C
cristal_036 | 878 | 2800.82 | Class C
cristal_037 | 306 | 976.14 | Class C
cristal_038 | 482 | 1537.58 | Class C
cristal_039 | 269 | 858.11 | Class C
cristal_040 | 241 | 768.79 | Class C
cristal_041 | 297 | 947.43 | Class C
cristal_042 | 295 | 941.05 | Class C
cristal_043 | 556 | 1773.64 | Class C
cristal_044 | 311 | 992.09 | Class C
cristal_045 | 338 | 1078.22 | Class C
cristal_046 | 293 | 934.67 | Class C
cristal_047 | 222 | 708.18 | Class C
cristal_048 | 515 | 1642.85 | Class C
cristal_049 | 277 | 883.63 | Class C
cristal_050 | 579 | 1847.01 | Class C
cristal_051 | 396 | 1263.24 | Class C
cristal_052 | 486 | 1550.34 | Class C
cristal_053 | 283 | 902.77 | Class C
cristal_054 | 226 | 720.94 | Class C
cristal_055 | 227 | 724.13 | Class C
cristal_056 | 453 | 1445.07 | Class C
cristal_057 | 729 | 2325.51 | Class C
cristal_058 | 349 | 1113.31 | Class C
cristal_059 | 251 | 800.69 | Class C
cristal_060 | 350 | 1116.5 | Class C
cristal_061 | 235 | 749.65 | Class C
cristal_062 | 571 | 1821.49 | Class C
cristal_063 | 299 | 953.81 | Class C
cristal_064 | 459 | 1464.21 | Class C
cristal_065 | 330 | 1052.7 | Class C
cristal_066 | 276 | 880.44 | Class C
cristal_067 | 383 | 1221.77 | Class C
cristal_068 | 814 | 2596.66 | Class C
cristal_069 | 512 | 1633.28 | Class C
cristal_070 | 253 | 807.07 | Class C
cristal_071 | 259 | 826.21 | Class C
AVG

## 220khz continuous 10ms NO bubbles 250mvpp 6.jpg
content/crystal_images_filip/continuous sonication experiments/NO microbubbles/220khz/220khz continuous 10ms NO bubbles/250mvpp/crystal images/220khz continuous 10ms NO bubbles 250mvpp 6.jpg
Cristal Id | size (pixels²) | size (µm²) | Class
cristal_001 | 554 | 1767.26 | Class C
cristal_002 | 512 | 1633.28 | Class C
cristal_003 | 646 | 2060.74 | Class C
cristal_004 | 839 | 2676.41 | Class C
cristal_005 | 531 | 1693.89 | Class C
cristal_006 | 422 | 1346.18 | Class C
cristal_007 | 464 | 1480.16 | Class C
cristal_008 | 459 | 1464.21 | Class C
cristal_009 | 404 | 1288.76 | Class C
cristal_010 | 369 | 1177.11 | Class C
cristal_011 | 481 | 1534.39 | Class C
cristal_012 | 267 | 851.73 | Class C
cristal_013 | 273 | 870.87 | Class C
cristal_014 | 279 | 890.01 | Class C
cristal_015 | 330 | 1052.7 | Class C
cristal_016 | 410 | 1307.9 | Class C
cristal_017 | 330 | 1052.7 | Class C
cristal_018 | 384 | 1224.96 | Class C
cristal_019 | 375 | 1196.25 | Class C
cristal_020 | 344 | 1097.36 | Class C
cristal_021 | 429 | 1368.51 | Class C
cristal_022 | 365 | 1164.35 | Class C
cristal_023 | 252 | 803.88 | Class C
cristal_024 | 284 | 905.96 | Class C
cristal_025 | 302 | 963.38 | Class C
cristal_026 | 325 | 1036.75 | Class C
cristal_027 | 404 | 1288.76 | Class C
cristal_028 | 366 | 1167.54 | Class C
cristal_029 | 679 | 2166.01 | Class C
cristal_030 | 449 | 1432.31 | Class C
cristal_031 | 574 | 1831.06 | Class C
cristal_032 | 772 | 2462.68 | Class C
cristal_033 | 376 | 1199.44 | Class C
cristal_034 | 348 | 1110.12 | Class C
cristal_035 | 1320 | 4210.8 | Class C
cristal_036 | 513 | 1636.47 | Class C
cristal_037 | 261 | 832.59 | Class C
cristal_038 | 938 | 2992.22 | Class C
cristal_039 | 1655 | 5279.45 | Class C
AVG

## 220khz continuous 10ms NO bubbles 250mvpp 7.jpg
content/crystal_images_filip/continuous sonication experiments/NO microbubbles/220khz/220khz continuous 10ms NO bubbles/250mvpp/crystal images/220khz continuous 10ms NO bubbles 250mvpp 7.jpg
Cristal Id | size (pixels²) | size (µm²) | Class
cristal_001 | 262 | 835.78 | Class C
cristal_002 | 517 | 1649.23 | Class C
cristal_003 | 236 | 752.84 | Class C
cristal_004 | 509 | 1623.71 | Class C
cristal_005 | 293 | 934.67 | Class C
cristal_006 | 276 | 880.44 | Class C
cristal_007 | 348 | 1110.12 | Class C
cristal_008 | 256 | 816.64 | Class C
cristal_009 | 328 | 1046.32 | Class C
cristal_010 | 294 | 937.86 | Class C
cristal_011 | 256 | 816.64 | Class C
cristal_012 | 290 | 925.1 | Class C
cristal_013 | 344 | 1097.36 | Class C
cristal_014 | 591 | 1885.29 | Class C
cristal_015 | 400 | 1276 | Class C
cristal_016 | 714 | 2277.66 | Class C
cristal_017 | 515 | 1642.85 | Class C
cristal_018 | 528 | 1684.32 | Class C
cristal_019 | 682 | 2175.58 | Class C
cristal_020 | 333 | 1062.27 | Class C
cristal_021 | 313 | 998.47 | Class C
cristal_022 | 323 | 1030.37 | Class C
cristal_023 | 426 | 1358.94 | Class C
cristal_024 | 185 | 590.15 | Class C
cristal_025 | 238 | 759.22 | Class C
cristal_026 | 183 | 583.77 | Class C
cristal_027 | 303 | 966.57 | Class C
cristal_028 | 264 | 842.16 | Class C
cristal_029 | 278 | 886.82 | Class C
cristal_030 | 247 | 787.93 | Class C
cristal_031 | 732 | 2335.08 | Class C
cristal_032 | 391 | 1247.29 | Class C
cristal_033 | 259 | 826.21 | Class C
cristal_034 | 440 | 1403.6 | Class C
cristal_035 | 614 | 1958.66 | Class C
cristal_036 | 394 | 1256.86 | Class C
cristal_037 | 370 | 1180.3 | Class C
cristal_038 | 311 | 992.09 | Class C
cristal_039 | 251 | 800.69 | Class C
cristal_040 | 241 | 768.79 | Class C
cristal_041 | 815 | 2599.85 | Class C
cristal_042 | 281 | 896.39 | Class C
cristal_043 | 277 | 883.63 | Class C
cristal_044 | 333 | 1062.27 | Class C
cristal_045 | 212 | 676.28 | Class C
cristal_046 | 714 | 2277.66 | Class C
cristal_047 | 278 | 886.82 | Class C
cristal_048 | 591 | 1885.29 | Class C
cristal_049 | 646 | 2060.74 | Class C
cristal_050 | 166 | 529.54 | Class C
cristal_051 | 280 | 893.2 | Class C
AVG

## 220khz continuous 10ms NO bubbles 250mvpp 23.jpg
content/crystal_images_filip/continuous sonication experiments/NO microbubbles/220khz/220khz continuous 10ms NO bubbles/250mvpp/crystal images/220khz continuous 10ms NO bubbles 250mvpp 23.jpg
Cristal Id | size (pixels²) | size (µm²) | Class
cristal_001 | 353 | 1126.07 | Class C
cristal_002 | 249 | 794.31 | Class C
cristal_003 | 190 | 606.1 | Class C
cristal_004 | 208 | 663.52 | Class C
cristal_005 | 292 | 931.48 | Class C
cristal_006 | 183 | 583.77 | Class C
cristal_007 | 626 | 1996.94 | Class C
cristal_008 | 214 | 682.66 | Class C
cristal_009 | 222 | 708.18 | Class C
cristal_010 | 286 | 912.34 | Class C
cristal_011 | 233 | 743.27 | Class C
cristal_012 | 267 | 851.73 | Class C
cristal_013 | 253 | 807.07 | Class C
cristal_014 | 264 | 842.16 | Class C
cristal_015 | 218 | 695.42 | Class C
cristal_016 | 189 | 602.91 | Class C
cristal_017 | 237 | 756.03 | Class C
cristal_018 | 224 | 714.56 | Class C
cristal_019 | 541 | 1725.79 | Class C
cristal_020 | 246 | 784.74 | Class C
cristal_021 | 204 | 650.76 | Class C
cristal_022 | 205 | 653.95 | Class C
cristal_023 | 233 | 743.27 | Class C
cristal_024 | 193 | 615.67 | Class C
cristal_025 | 174 | 555.06 | Class C
cristal_026 | 252 | 803.88 | Class C
cristal_027 | 241 | 768.79 | Class C
cristal_028 | 268 | 854.92 | Class C
cristal_029 | 192 | 612.48 | Class C
cristal_030 | 161 | 513.59 | Class C
cristal_031 | 204 | 650.76 | Class C
cristal_032 | 242 | 771.98 | Class C
cristal_033 | 651 | 2076.69 | Class C
cristal_034 | 246 | 784.74 | Class C
cristal_035 | 154 | 491.26 | Class C
cristal_036 | 271 | 864.49 | Class C
cristal_037 | 227 | 724.13 | Class C
cristal_038 | 214 | 682.66 | Class C
cristal_039 | 218 | 695.42 | Class C
cristal_040 | 833 | 2657.27 | Class C
cristal_041 | 290 | 925.1 | Class C
cristal_042 | 534 | 1703.46 | Class C
cristal_043 | 582 | 1856.58 | Class C
cristal_044 | 466 | 1486.54 | Class C
cristal_045 | 251 | 800.69 | Class C
cristal_046 | 175 | 558.25 | Class C
cristal_047 | 154 | 491.26 | Class C
cristal_048 | 194 | 618.86 | Class C
cristal_049 | 244 | 778.36 | Class C
cristal_050 | 246 | 784.74 | Class C
cristal_051 | 236 | 752.84 | Class C
cristal_052 | 188 | 599.72 | Class C
cristal_053 | 215 | 685.85 | Class C
cristal_054 | 162 | 516.78 | Class C
cristal_055 | 235 | 749.65 | Class C
cristal_056 | 244 | 778.36 | Class C
cristal_057 | 314 | 1001.66 | Class C
cristal_058 | 325 | 1036.75 | Class C
cristal_059 | 347 | 1106.93 | Class C
cristal_060 | 224 | 714.56 | Class C
cristal_061 | 249 | 794.31 | Class C
cristal_062 | 284 | 905.96 | Class C
cristal_063 | 309 | 985.71 | Class C
cristal_064 | 470 | 1499.3 | Class C
cristal_065 | 255 | 813.45 | Class C
cristal_066 | 155 | 494.45 | Class C
cristal_067 | 182 | 580.58 | Class C
cristal_068 | 248 | 791.12 | Class C
cristal_069 | 219 | 698.61 | Class C
cristal_070 | 210 | 669.9 | Class C
cristal_071 | 209 | 666.71 | Class C
cristal_072 | 433 | 1381.27 | Class C
cristal_073 | 198 | 631.62 | Class C
cristal_074 | 276 | 880.44 | Class C
AVG

## 220khz continuous 10ms NO bubbles 250mvpp 28.jpg
content/crystal_images_filip/continuous sonication experiments/NO microbubbles/220khz/220khz continuous 10ms NO bubbles/250mvpp/crystal images/220khz continuous 10ms NO bubbles 250mvpp 28.jpg
Cristal Id | size (pixels²) | size (µm²) | Class
cristal_001 | 575 | 1834.25 | Class C
cristal_002 | 467 | 1489.73 | Class C
cristal_003 | 345 | 1100.55 | Class C
cristal_004 | 458 | 1461.02 | Class C
cristal_005 | 602 | 1920.38 | Class C
cristal_006 | 447 | 1425.93 | Class C
cristal_007 | 424 | 1352.56 | Class C
cristal_008 | 486 | 1550.34 | Class C
cristal_009 | 406 | 1295.14 | Class C
cristal_010 | 904 | 2883.76 | Class C
cristal_011 | 431 | 1374.89 | Class C
cristal_012 | 770 | 2456.3 | Class C
cristal_013 | 439 | 1400.41 | Class C
cristal_014 | 413 | 1317.47 | Class C
cristal_015 | 558 | 1780.02 | Class C
cristal_016 | 377 | 1202.63 | Class C
cristal_017 | 455 | 1451.45 | Class C
cristal_018 | 508 | 1620.52 | Class C
cristal_019 | 97 | 309.43 | Class C
AVG

## 220khz continuous 10ms NO bubbles 250mvpp 14.jpg
content/crystal_images_filip/continuous sonication experiments/NO microbubbles/220khz/220khz continuous 10ms NO bubbles/250mvpp/crystal images/220khz continuous 10ms NO bubbles 250mvpp 14.jpg
Cristal Id | size (pixels²) | size (µm²) | Class
cristal_001 | 344 | 1097.36 | Class C
cristal_002 | 255 | 813.45 | Class C
cristal_003 | 251 | 800.69 | Class C
cristal_004 | 291 | 928.29 | Class C
cristal_005 | 274 | 874.06 | Class C
cristal_006 | 350 | 1116.5 | Class C
cristal_007 | 277 | 883.63 | Class C
cristal_008 | 313 | 998.47 | Class C
cristal_009 | 230 | 733.7 | Class C
cristal_010 | 374 | 1193.06 | Class C
cristal_011 | 221 | 704.99 | Class C
cristal_012 | 238 | 759.22 | Class C
cristal_013 | 282 | 899.58 | Class C
cristal_014 | 254 | 810.26 | Class C
cristal_015 | 340 | 1084.6 | Class C
cristal_016 | 259 | 826.21 | Class C
cristal_017 | 234 | 746.46 | Class C
cristal_018 | 339 | 1081.41 | Class C
cristal_019 | 253 | 807.07 | Class C
cristal_020 | 204 | 650.76 | Class C
cristal_021 | 181 | 577.39 | Class C
cristal_022 | 352 | 1122.88 | Class C
cristal_023 | 274 | 874.06 | Class C
cristal_024 | 238 | 759.22 | Class C
cristal_025 | 181 | 577.39 | Class C
cristal_026 | 190 | 606.1 | Class C
cristal_027 | 329 | 1049.51 | Class C
cristal_028 | 231 | 736.89 | Class C
cristal_029 | 204 | 650.76 | Class C
cristal_030 | 392 | 1250.48 | Class C
cristal_031 | 272 | 867.68 | Class C
cristal_032 | 402 | 1282.38 | Class C
cristal_033 | 302 | 963.38 | Class C
cristal_034 | 306 | 976.14 | Class C
cristal_035 | 347 | 1106.93 | Class C
cristal_036 | 298 | 950.62 | Class C
cristal_037 | 232 | 740.08 | Class C
cristal_038 | 304 | 969.76 | Class C
cristal_039 | 189 | 602.91 | Class C
cristal_040 | 718 | 2290.42 | Class C
cristal_041 | 889 | 2835.91 | Class C
cristal_042 | 294 | 937.86 | Class C
cristal_043 | 269 | 858.11 | Class C
cristal_044 | 231 | 736.89 | Class C
cristal_045 | 271 | 864.49 | Class C
cristal_046 | 306 | 976.14 | Class C
cristal_047 | 240 | 765.6 | Class C
cristal_048 | 295 | 941.05 | Class C
cristal_049 | 171 | 545.49 | Class C
cristal_050 | 255 | 813.45 | Class C
cristal_051 | 145 | 462.55 | Class C
cristal_052 | 238 | 759.22 | Class C
cristal_053 | 867 | 2765.73 | Class C
cristal_054 | 236 | 752.84 | Class C
cristal_055 | 191 | 609.29 | Class C
cristal_056 | 242 | 771.98 | Class C
cristal_057 | 272 | 867.68 | Class C
cristal_058 | 289 | 921.91 | Class C
cristal_059 | 191 | 609.29 | Class C
cristal_060 | 265 | 845.35 | Class C
cristal_061 | 265 | 845.35 | Class C
cristal_062 | 238 | 759.22 | Class C
cristal_063 | 421 | 1342.99 | Class C
cristal_064 | 996 | 3177.24 | Class C
cristal_065 | 1316 | 4198.04 | Class C
cristal_066 | 334 | 1065.46 | Class C
cristal_067 | 237 | 756.03 | Class C
cristal_068 | 175 | 558.25 | Class C
cristal_069 | 283 | 902.77 | Class C
cristal_070 | 198 | 631.62 | Class C
cristal_071 | 251 | 800.69 | Class C
cristal_072 | 174 | 555.06 | Class C
cristal_073 | 164 | 523.16 | Class C
cristal_074 | 845 | 2695.55 | Class C
cristal_075 | 305 | 972.95 | Class C
cristal_076 | 180 | 574.2 | Class C
cristal_077 | 655 | 2089.45 | Class C
cristal_078 | 254 | 810.26 | Class C
cristal_079 | 163 | 519.97 | Class C
AVG

## 220khz continuous 10ms NO bubbles 250mvpp 15.jpg
content/crystal_images_filip/continuous sonication experiments/NO microbubbles/220khz/220khz continuous 10ms NO bubbles/250mvpp/crystal images/220khz continuous 10ms NO bubbles 250mvpp 15.jpg
Cristal Id | size (pixels²) | size (µm²) | Class
cristal_001 | 499 | 1591.81 | Class C
cristal_002 | 726 | 2315.94 | Class C
cristal_003 | 561 | 1789.59 | Class C
cristal_004 | 846 | 2698.74 | Class C
cristal_005 | 661 | 2108.59 | Class C
cristal_006 | 767 | 2446.73 | Class C
cristal_007 | 623 | 1987.37 | Class C
cristal_008 | 543 | 1732.17 | Class C
cristal_009 | 764 | 2437.16 | Class C
cristal_010 | 801 | 2555.19 | Class C
cristal_011 | 571 | 1821.49 | Class C
cristal_012 | 389 | 1240.91 | Class C
cristal_013 | 653 | 2083.07 | Class C
cristal_014 | 524 | 1671.56 | Class C
cristal_015 | 452 | 1441.88 | Class C
cristal_016 | 446 | 1422.74 | Class C
cristal_017 | 589 | 1878.91 | Class C
cristal_018 | 483 | 1540.77 | Class C
cristal_019 | 672 | 2143.68 | Class C
cristal_020 | 509 | 1623.71 | Class C
cristal_021 | 495 | 1579.05 | Class C
cristal_022 | 1144 | 3649.36 | Class C
cristal_023 | 668 | 2130.92 | Class C
cristal_024 | 570 | 1818.3 | Class C
cristal_025 | 395 | 1260.05 | Class C
AVG