## 220khz continuous 20ms with bubbles 90mvpp 30.jpg
content/crystal_images_filip/continuous sonication experiments/with microbubbles/220khz/continuous 220khz 20ms with bubbles/90mvpp/crystal images/220khz continuous 20ms with bubbles 90mvpp 30.jpg
Cristal Id | size (pixels²) | size (µm²) | Class
cristal_001 | 579 | 1847.01 | Class C
cristal_002 | 489 | 1559.91 | Class C
cristal_003 | 273 | 870.87 | Class C
cristal_004 | 348 | 1110.12 | Class C
cristal_005 | 227 | 724.13 | Class C
cristal_006 | 458 | 1461.02 | Class C
cristal_007 | 468 | 1492.92 | Class C
cristal_008 | 249 | 794.31 | Class C
cristal_009 | 316 | 1008.04 | Class C
cristal_010 | 260 | 829.4 | Class C
cristal_011 | 472 | 1505.68 | Class C
cristal_012 | 293 | 934.67 | Class C
cristal_013 | 298 | 950.62 | Class C
cristal_014 | 658 | 2099.02 | Class C
cristal_015 | 311 | 992.09 | Class C
cristal_016 | 861 | 2746.59 | Class C
AVG

## 220khz continuous 20ms with bubbles 90mvpp 14.jpg
content/crystal_images_filip/continuous sonication experiments/with microbubbles/220khz/continuous 220khz 20ms with bubbles/90mvpp/crystal images/220khz continuous 20ms with bubbles 90mvpp 14.jpg
Cristal Id | size (pixels²) | size (µm²) | Class
cristal_001 | 845 | 2695.55 | Class C
cristal_002 | 938 | 2992.22 | Class C
cristal_003 | 801 | 2555.19 | Class C
cristal_004 | 659 | 2102.21 | Class C
cristal_005 | 1009 | 3218.71 | Class C
cristal_006 | 984 | 3138.96 | Class C
cristal_007 | 1389 | 4430.91 | Class C
cristal_008 | 915 | 2918.85 | Class C
cristal_009 | 1165 | 3716.35 | Class C
cristal_010 | 755 | 2408.45 | Class C
cristal_011 | 700 | 2233 | Class C
cristal_012 | 1484 | 4733.96 | Class C
cristal_013 | 677 | 2159.63 | Class C
cristal_014 | 1042 | 3323.98 | Class C
cristal_015 | 1492 | 4759.48 | Class C
cristal_016 | 1426 | 4548.94 | Class C
cristal_017 | 536 | 1709.84 | Class C
cristal_018 | 326 | 1039.94 | Class C
AVG

## 220khz continuous 20ms with bubbles 90mvpp 20.jpg
content/crystal_images_filip/continuous sonication experiments/with microbubbles/220khz/continuous 220khz 20ms with bubbles/90mvpp/crystal images/220khz continuous 20ms with bubbles 90mvpp 20.jpg
Cristal Id | size (pixels²) | size (µm²) | Class
cristal_001 | 495 | 1579.05 | Class C
cristal_002 | 694 | 2213.86 | Class C
cristal_003 | 829 | 2644.51 | Class C
cristal_004 | 337 | 1075.03 | Class C
cristal_005 | 236 | 752.84 | Class C
cristal_006 | 515 | 1642.85 | Class C
cristal_007 | 528 | 1684.32 | Class C
cristal_008 | 712 | 2271.28 | Class C
cristal_009 | 332 | 1059.08 | Class C
cristal_010 | 494 | 1575.86 | Class C
cristal_011 | 479 | 1528.01 | Class C
cristal_012 | 1037 | 3308.03 | Class C
cristal_013 | 461 | 1470.59 | Class C
cristal_014 | 268 | 854.92 | Class C
cristal_015 | 430 | 1371.7 | Class C
cristal_016 | 343 | 1094.17 | Class C
cristal_017 | 592 | 1888.48 | Class C
cristal_018 | 743 | 2370.17 | Class C
cristal_019 | 1116 | 3560.04 | Class C
AVG

## 220khz continuous 20ms with bubbles 90mvpp 18.jpg
content/crystal_images_filip/continuous sonication experiments/with microbubbles/220khz/continuous 220khz 20ms with bubbles/90mvpp/crystal images/220khz continuous 20ms with bubbles 90mvpp 18.jpg
Cristal Id | size (pixels²) | size (µm²) | Class
cristal_001 | 780 | 2488.2 | Class C
cristal_002 | 1231 | 3926.89 | Class C
cristal_003 | 832 | 2654.08 | Class C
cristal_004 | 913 | 2912.47 | Class C
cristal_005 | 1110 | 3540.9 | Class C
cristal_006 | 1128 | 3598.32 | Class C
cristal_007 | 744 | 2373.36 | Class C
cristal_008 | 516 | 1646.04 | Class C
cristal_009 | 539 | 1719.41 | Class C
cristal_010 | 953 | 3040.07 | Class C
cristal_011 | 769 | 2453.11 | Class C
cristal_012 | 607 | 1936.33 | Class C
cristal_013 | 1635 | 5215.65 | Class C
cristal_014 | 739 | 2357.41 | Class C
AVG

## 220khz continuous 20ms with bubbles 90mvpp 21.jpg
content/crystal_images_filip/continuous sonication experiments/with microbubbles/220khz/continuous 220khz 20ms with bubbles/90mvpp/crystal images/220khz continuous 20ms with bubbles 90mvpp 21.jpg
Cristal Id | size (pixels²) | size (µm²) | Class
cristal_001 | 231 | 736.89 | Class C
cristal_002 | 1273 | 4060.87 | Class C
cristal_003 | 322 | 1027.18 | Class C
cristal_004 | 345 | 1100.55 | Class C
cristal_005 | 352 | 1122.88 | Class C
cristal_006 | 364 | 1161.16 | Class C
cristal_007 | 198 | 631.62 | Class C
cristal_008 | 384 | 1224.96 | Class C
cristal_009 | 311 | 992.09 | Class C
cristal_010 | 286 | 912.34 | Class C
cristal_011 | 361 | 1151.59 | Class C
cristal_012 | 234 | 746.46 | Class C
cristal_013 | 339 | 1081.41 | Class C
cristal_014 | 226 | 720.94 | Class C
cristal_015 | 197 | 628.43 | Class C
cristal_016 | 361 | 1151.59 | Class C
cristal_017 | 374 | 1193.06 | Class C
cristal_018 | 216 | 689.04 | Class C
cristal_019 | 265 | 845.35 | Class C
cristal_020 | 174 | 555.06 | Class C
cristal_021 | 209 | 666.71 | Class C
cristal_022 | 234 | 746.46 | Class C
cristal_023 | 152 | 484.88 | Class C
cristal_024 | 263 | 838.97 | Class C
cristal_025 | 203 | 647.57 | Class C
cristal_026 | 214 | 682.66 | Class C
cristal_027 | 142 | 452.98 | Class C
cristal_028 | 177 | 564.63 | Class C
cristal_029 | 386 | 1231.34 | Class C
cristal_030 | 230 | 733.7 | Class C
cristal_031 | 363 | 1157.97 | Class C
cristal_032 | 79 | 252.01 | Class C
cristal_033 | 234 | 746.46 | Class C
AVG

## 220khz continuous 20ms with bubbles 90mvpp 29.jpg
content/crystal_images_filip/continuous sonication experiments/with microbubbles/220khz/continuous 220khz 20ms with bubbles/90mvpp/crystal images/220khz continuous 20ms with bubbles 90mvpp 29.jpg
Cristal Id | size (pixels²) | size (µm²) | Class
cristal_001 | 1023 | 3263.37 | Class C
cristal_002 | 1293 | 4124.67 | Class C
cristal_003 | 1018 | 3247.42 | Class C
cristal_004 | 903 | 2880.57 | Class C
cristal_005 | 1209 | 3856.71 | Class C
cristal_006 | 1188 | 3789.72 | Class C
cristal_007 | 819 | 2612.61 | Class C
cristal_008 | 1682 | 5365.58 | Class C
cristal_009 | 975 | 3110.25 | Class C
cristal_010 | 1365 | 4354.35 | Class C
cristal_011 | 1546 | 4931.74 | Class C
cristal_012 | 1810 | 5773.9 | Class C
cristal_013 | 2279 | 7270.01 | Class C
cristal_014 | 1069 | 3410.11 | Class C
AVG

## 220khz continuous 20ms with bubbles 90mvpp 23.jpg
content/crystal_images_filip/continuous sonication experiments/with microbubbles/220khz/continuous 220khz 20ms with bubbles/90mvpp/crystal images/220khz continuous 20ms with bubbles 90mvpp 23.jpg
Cristal Id | size (pixels²) | size (µm²) | Class
cristal_001 | 827 | 2638.13 | Class C
cristal_002 | 658 | 2099.02 | Class C
cristal_003 | 835 | 2663.65 | Class C
cristal_004 | 700 | 2233 | Class C
cristal_005 | 1136 | 3623.84 | Class C
cristal_006 | 563 | 1795.97 | Class C
cristal_007 | 1335 | 4258.65 | Class C
cristal_008 | 844 | 2692.36 | Class C
cristal_009 | 756 | 2411.64 | Class C
cristal_010 | 1443 | 4603.17 | Class C
cristal_011 | 469 | 1496.11 | Class C
cristal_012 | 1209 | 3856.71 | Class C
cristal_013 | 898 | 2864.62 | Class C
cristal_014 | 7710 | 24594.9 | Class C
cristal_015 | 719 | 2293.61 | Class C
cristal_016 | 396 | 1263.24 | Class C
cristal_017 | 344 | 1097.36 | Class C
cristal_018 | 651 | 2076.69 | Class C
cristal_019 | 339 | 1081.41 | Class C
AVG

## 220khz continuous 20ms with bubbles 90mvpp 5.jpg
content/crystal_images_filip/continuous sonication experiments/with microbubbles/220khz/continuous 220khz 20ms with bubbles/90mvpp/crystal images/220khz continuous 20ms with bubbles 90mvpp 5.jpg
Cristal Id | size (pixels²) | size (µm²) | Class
cristal_001 | 896 | 2858.24 | Class C
cristal_002 | 687 | 2191.53 | Class C
cristal_003 | 981 | 3129.39 | Class C
cristal_004 | 1026 | 3272.94 | Class C
cristal_005 | 1316 | 4198.04 | Class C
cristal_006 | 991 | 3161.29 | Class C
cristal_007 | 1458 | 4651.02 | Class C
cristal_008 | 1080 | 3445.2 | Class C
AVG

## 220khz continuous 20ms with bubbles 90mvpp 17.jpg
content/crystal_images_filip/continuous sonication experiments/with microbubbles/220khz/continuous 220khz 20ms with bubbles/90mvpp/crystal images/220khz continuous 20ms with bubbles 90mvpp 17.jpg
Cristal Id | size (pixels²) | size (µm²) | Class
cristal_001 | 365 | 1164.35 | Class C
cristal_002 | 697 | 2223.43 | Class C
cristal_003 | 904 | 2883.76 | Class C
cristal_004 | 1133 | 3614.27 | Class C
cristal_005 | 1076 | 3432.44 | Class C
cristal_006 | 707 | 2255.33 | Class C
cristal_007 | 690 | 2201.1 | Class C
cristal_008 | 1055 | 3365.45 | Class C
cristal_009 | 1367 | 4360.73 | Class C
cristal_010 | 1084 | 3457.96 | Class C
cristal_011 | 754 | 2405.26 | Class C
cristal_012 | 1262 | 4025.78 | Class C
cristal_013 | 1309 | 4175.71 | Class C
cristal_014 | 694 | 2213.86 | Class C
cristal_015 | 757 | 2414.83 | Class C
cristal_016 | 151 | 481.69 | Class C
cristal_017 | 455 | 1451.45 | Class C
cristal_018 | 418 | 1333.42 | Class C
AVG

## 220khz continuous 20ms with bubbles 90mvpp 11.jpg
content/crystal_images_filip/continuous sonication experiments/with microbubbles/220khz/continuous 220khz 20ms with bubbles/90mvpp/crystal images/220khz continuous 20ms with bubbles 90mvpp 11.jpg
Cristal Id | size (pixels²) | size (µm²) | Class
cristal_001 | 388 | 1237.72 | Class C
cristal_002 | 450 | 1435.5 | Class C
cristal_003 | 408 | 1301.52 | Class C
cristal_004 | 448 | 1429.12 | Class C
cristal_005 | 721 | 2299.99 | Class C
cristal_006 | 331 | 1055.89 | Class C
cristal_007 | 520 | 1658.8 | Class C
cristal_008 | 509 | 1623.71 | Class C
cristal_009 | 518 | 1652.42 | Class C
cristal_010 | 411 | 1311.09 | Class C
cristal_011 | 380 | 1212.2 | Class C
cristal_012 | 433 | 1381.27 | Class C
cristal_013 | 421 | 1342.99 | Class C
cristal_014 | 458 | 1461.02 | Class C
cristal_015 | 375 | 1196.25 | Class C
cristal_016 | 329 | 1049.51 | Class C
cristal_017 | 401 | 1279.19 | Class C
cristal_018 | 334 | 1065.46 | Class C
cristal_019 | 332 | 1059.08 | Class C
cristal_020 | 414 | 1320.66 | Class C
cristal_021 | 325 | 1036.75 | Class C
cristal_022 | 319 | 1017.61 | Class C
cristal_023 | 1124 | 3585.56 | Class C
cristal_024 | 342 | 1090.98 | Class C
cristal_025 | 254 | 810.26 | Class C
cristal_026 | 299 | 953.81 | Class C
cristal_027 | 165 | 526.35 | Class C
cristal_028 | 410 | 1307.9 | Class C
cristal_029 | 167 | 532.73 | Class C
cristal_030 | 313 | 998.47 | Class C
cristal_031 | 409 | 1304.71 | Class C
cristal_032 | 311 | 992.09 | Class C
cristal_033 | 437 | 1394.03 | Class C
AVG

## 220khz continuous 20ms with bubbles 90mvpp 25.jpg
content/crystal_images_filip/continuous sonication experiments/with microbubbles/220khz/continuous 220khz 20ms with bubbles/90mvpp/crystal images/220khz continuous 20ms with bubbles 90mvpp 25.jpg
Cristal Id | size (pixels²) | size (µm²) | Class
cristal_001 | 433 | 1381.27 | Class C
cristal_002 | 676 | 2156.44 | Class C
cristal_003 | 837 | 2670.03 | Class C
cristal_004 | 578 | 1843.82 | Class C
cristal_005 | 675 | 2153.25 | Class C
cristal_006 | 520 | 1658.8 | Class C
cristal_007 | 556 | 1773.64 | Class C
cristal_008 | 481 | 1534.39 | Class C
cristal_009 | 575 | 1834.25 | Class C
cristal_010 | 419 | 1336.61 | Class C
cristal_011 | 582 | 1856.58 | Class C
cristal_012 | 429 | 1368.51 | Class C
cristal_013 | 633 | 2019.27 | Class C
cristal_014 | 429 | 1368.51 | Class C
cristal_015 | 435 | 1387.65 | Class C
cristal_016 | 587 | 1872.53 | Class C
cristal_017 | 565 | 1802.35 | Class C
cristal_018 | 342 | 1090.98 | Class C
cristal_019 | 448 | 1429.12 | Class C
cristal_020 | 497 | 1585.43 | Class C
cristal_021 | 299 | 953.81 | Class C
cristal_022 | 340 | 1084.6 | Class C
cristal_023 | 366 | 1167.54 | Class C
cristal_024 | 276 | 880.44 | Class C
cristal_025 | 1007 | 3212.33 | Class C
cristal_026 | 630 | 2009.7 | Class C
cristal_027 | 340 | 1084.6 | Class C
cristal_028 | 685 | 2185.15 | Class C
cristal_029 | 485 | 1547.15 | Class C
AVG

## 220khz continuous 20ms with bubbles 90mvpp 1.jpg
content/crystal_images_filip/continuous sonication experiments/with microbubbles/220khz/continuous 220khz 20ms with bubbles/90mvpp/crystal images/220khz continuous 20ms with bubbles 90mvpp 1.jpg
Cristal Id | size (pixels²) | size (µm²) | Class
cristal_001 | 987 | 3148.53 | Class C
cristal_002 | 1252 | 3993.88 | Class C
cristal_003 | 287 | 915.53 | Class C
cristal_004 | 655 | 2089.45 | Class C
cristal_005 | 834 | 2660.46 | Class C
cristal_006 | 985 | 3142.15 | Class C
cristal_007 | 1756 | 5601.64 | Class C
cristal_008 | 1386 | 4421.34 | Class C
cristal_009 | 863 | 2752.97 | Class C
cristal_010 | 142 | 452.98 | Class C
cristal_011 | 851 | 2714.69 | Class C
AVG

## 220khz continuous 20ms with bubbles 90mvpp 24.jpg
content/crystal_images_filip/continuous sonication experiments/with microbubbles/220khz/continuous 220khz 20ms with bubbles/90mvpp/crystal images/220khz continuous 20ms with bubbles 90mvpp 24.jpg
Cristal Id | size (pixels²) | size (µm²) | Class
cristal_001 | 894 | 2851.86 | Class C
cristal_002 | 1492 | 4759.48 | Class C
cristal_003 | 641 | 2044.79 | Class C
cristal_004 | 890 | 2839.1 | Class C
cristal_005 | 1253 | 3997.07 | Class C
cristal_006 | 1511 | 4820.09 | Class C
cristal_007 | 1729 | 5515.51 | Class C
cristal_008 | 1708 | 5448.52 | Class C
cristal_009 | 876 | 2794.44 | Class C
cristal_010 | 961 | 3065.59 | Class C
cristal_011 | 1250 | 3987.5 | Class C
cristal_012 | 638 | 2035.22 | Class C
cristal_013 | 575 | 1834.25 | Class C
AVG

## 220khz continuous 20ms with bubbles 90mvpp 3.jpg
content/crystal_images_filip/continuous sonication experiments/with microbubbles/220khz/continuous 220khz 20ms with bubbles/90mvpp/crystal images/220khz continuous 20ms with bubbles 90mvpp 3.jpg
Cristal Id | size (pixels²) | size (µm²) | Class
cristal_001 | 717 | 2287.23 | Class C
cristal_002 | 713 | 2274.47 | Class C
cristal_003 | 796 | 2539.24 | Class C
cristal_004 | 667 | 2127.73 | Class C
cristal_005 | 906 | 2890.14 | Class C
cristal_006 | 644 | 2054.36 | Class C
cristal_007 | 567 | 1808.73 | Class C
cristal_008 | 702 | 2239.38 | Class C
AVG

## 220khz continuous 20ms with bubbles 90mvpp 28.jpg
content/crystal_images_filip/continuous sonication experiments/with microbubbles/220khz/continuous 220khz 20ms with bubbles/90mvpp/crystal images/220khz continuous 20ms with bubbles 90mvpp 28.jpg
Cristal Id | size (pixels²) | size (µm²) | Class
cristal_001 | 301 | 960.19 | Class C
cristal_002 | 351 | 1119.69 | Class C
cristal_003 | 413 | 1317.47 | Class C
cristal_004 | 386 | 1231.34 | Class C
cristal_005 | 359 | 1145.21 | Class C
cristal_006 | 290 | 925.1 | Class C
cristal_007 | 281 | 896.39 | Class C
cristal_008 | 512 | 1633.28 | Class C
cristal_009 | 449 | 1432.31 | Class C
cristal_010 | 218 | 695.42 | Class C
cristal_011 | 771 | 2459.49 | Class C
cristal_012 | 366 | 1167.54 | Class C
cristal_013 | 443 | 1413.17 | Class C
cristal_014 | 391 | 1247.29 | Class C
cristal_015 | 553 | 1764.07 | Class C
cristal_016 | 827 | 2638.13 | Class C
cristal_017 | 158 | 504.02 | Class C
AVG

## 220khz continuous 20ms with bubbles 90mvpp 22.jpg
content/crystal_images_filip/continuous sonication experiments/with microbubbles/220khz/continuous 220khz 20ms with bubbles/90mvpp/crystal images/220khz continuous 20ms with bubbles 90mvpp 22.jpg
Cristal Id | size (pixels²) | size (µm²) | Class
cristal_001 | 920 | 2934.8 | Class C
cristal_002 | 785 | 2504.15 | Class C
cristal_003 | 1271 | 4054.49 | Class C
cristal_004 | 1779 | 5675.01 | Class C
cristal_005 | 1478 | 4714.82 | Class C
cristal_006 | 1734 | 5531.46 | Class C
cristal_007 | 966 | 3081.54 | Class C
cristal_008 | 626 | 1996.94 | Class C
cristal_009 | 1531 | 4883.89 | Class C
cristal_010 | 628 | 2003.32 | Class C
cristal_011 | 1200 | 3828 | Class C
AVG

## 220khz continuous 20ms with bubbles 90mvpp 2.jpg
content/crystal_images_filip/continuous sonication experiments/with microbubbles/220khz/continuous 220khz 20ms with bubbles/90mvpp/crystal images/220khz continuous 20ms with bubbles 90mvpp 2.jpg
Cristal Id | size (pixels²) | size (µm²) | Class
cristal_001 | 2838 | 9053.22 | Class C
cristal_002 | 1863 | 5942.97 | Class C
cristal_003 | 3518 | 11222.42 | Class C
cristal_004 | 3670 | 11707.3 | Class C
cristal_005 | 716 | 2284.04 | Class C
AVG

## 220khz continuous 20ms with bubbles 90mvpp 13.jpg
content/crystal_images_filip/continuous sonication experiments/with microbubbles/220khz/continuous 220khz 20ms with bubbles/90mvpp/crystal images/220khz continuous 20ms with bubbles 90mvpp 13.jpg
Cristal Id | size (pixels²) | size (µm²) | Class
cristal_001 | 373 | 1189.87 | Class C
cristal_002 | 359 | 1145.21 | Class C
cristal_003 | 372 | 1186.68 | Class C
cristal_004 | 303 | 966.57 | Class C
cristal_005 | 532 | 1697.08 | Class C
cristal_006 | 417 | 1330.23 | Class C
cristal_007 | 388 | 1237.72 | Class C
cristal_008 | 659 | 2102.21 | Class C
cristal_009 | 501 | 1598.19 | Class C
cristal_010 | 575 | 1834.25 | Class C
cristal_011 | 481 | 1534.39 | Class C
cristal_012 | 474 | 1512.06 | Class C
cristal_013 | 926 | 2953.94 | Class C
cristal_014 | 431 | 1374.89 | Class C
cristal_015 | 476 | 1518.44 | Class C
cristal_016 | 419 | 1336.61 | Class C
cristal_017 | 344 | 1097.36 | Class C
cristal_018 | 385 | 1228.15 | Class C
cristal_019 | 522 | 1665.18 | Class C
cristal_020 | 390 | 1244.1 | Class C
cristal_021 | 255 | 813.45 | Class C
cristal_022 | 329 | 1049.51 | Class C
cristal_023 | 383 | 1221.77 | Class C
cristal_024 | 321 | 1023.99 | Class C
cristal_025 | 384 | 1224.96 | Class C
cristal_026 | 386 | 1231.34 | Class C
cristal_027 | 405 | 1291.95 | Class C
cristal_028 | 376 | 1199.44 | Class C
cristal_029 | 439 | 1400.41 | Class C
cristal_030 | 529 | 1687.51 | Class C
cristal_031 | 328 | 1046.32 | Class C
cristal_032 | 407 | 1298.33 | Class C
cristal_033 | 383 | 1221.77 | Class C
cristal_034 | 706 | 2252.14 | Class C
cristal_035 | 423 | 1349.37 | Class C
cristal_036 | 337 | 1075.03 | Class C
cristal_037 | 484 | 1543.96 | Class C
cristal_038 | 426 | 1358.94 | Class C
cristal_039 | 427 | 1362.13 | Class C
cristal_040 | 303 | 966.57 | Class C
cristal_041 | 651 | 2076.69 | Class C
cristal_042 | 355 | 1132.45 | Class C
cristal_043 | 529 | 1687.51 | Class C
cristal_044 | 488 | 1556.72 | Class C
cristal_045 | 223 | 711.37 | Class C
cristal_046 | 253 | 807.07 | Class C
cristal_047 | 237 | 756.03 | Class C
cristal_048 | 567 | 1808.73 | Class C
AVG

## 220khz continuous 20ms with bubbles 90mvpp 27.jpg
content/crystal_images_filip/continuous sonication experiments/with microbubbles/220khz/continuous 220khz 20ms with bubbles/90mvpp/crystal images/220khz continuous 20ms with bubbles 90mvpp 27.jpg
Cristal Id | size (pixels²) | size (µm²) | Class
cristal_001 | 400 | 1276 | Class C
cristal_002 | 396 | 1263.24 | Class C
cristal_003 | 204 | 650.76 | Class C
cristal_004 | 374 | 1193.06 | Class C
cristal_005 | 310 | 988.9 | Class C
cristal_006 | 336 | 1071.84 | Class C
cristal_007 | 221 | 704.99 | Class C
cristal_008 | 280 | 893.2 | Class C
cristal_009 | 290 | 925.1 | Class C
cristal_010 | 443 | 1413.17 | Class C
cristal_011 | 242 | 771.98 | Class C
cristal_012 | 364 | 1161.16 | Class C
cristal_013 | 389 | 1240.91 | Class C
cristal_014 | 299 | 953.81 | Class C
cristal_015 | 505 | 1610.95 | Class C
cristal_016 | 322 | 1027.18 | Class C
cristal_017 | 215 | 685.85 | Class C
cristal_018 | 328 | 1046.32 | Class C
cristal_019 | 230 | 733.7 | Class C
cristal_020 | 275 | 877.25 | Class C
cristal_021 | 337 | 1075.03 | Class C
cristal_022 | 284 | 905.96 | Class C
cristal_023 | 330 | 1052.7 | Class C
cristal_024 | 208 | 663.52 | Class C
cristal_025 | 204 | 650.76 | Class C
cristal_026 | 225 | 717.75 | Class C
cristal_027 | 227 | 724.13 | Class C
cristal_028 | 269 | 858.11 | Class C
cristal_029 | 249 | 794.31 | Class C
cristal_030 | 252 | 803.88 | Class C
cristal_031 | 251 | 800.69 | Class C
cristal_032 | 380 | 1212.2 | Class C
cristal_033 | 245 | 781.55 | Class C
cristal_034 | 234 | 746.46 | Class C
cristal_035 | 339 | 1081.41 | Class C
cristal_036 | 173 | 551.87 | Class C
cristal_037 | 320 | 1020.8 | Class C
cristal_038 | 142 | 452.98 | Class C
cristal_039 | 265 | 845.35 | Class C
cristal_040 | 204 | 650.76 | Class C
cristal_041 | 356 | 1135.64 | Class C
cristal_042 | 972 | 3100.68 | Class C
cristal_043 | 240 | 765.6 | Class C
cristal_044 | 246 | 784.74 | Class C
cristal_045 | 170 | 542.3 | Class C
cristal_046 | 258 | 823.02 | Class C
cristal_047 | 234 | 746.46 | Class C
cristal_048 | 289 | 921.91 | Class C
cristal_049 | 275 | 877.25 | Class C
cristal_050 | 230 | 733.7 | Class C
cristal_051 | 276 | 880.44 | Class C
cristal_052 | 126 | 401.94 | Class C
cristal_053 | 141 | 449.79 | Class C
cristal_054 | 345 | 1100.55 | Class C
cristal_055 | 916 | 2922.04 | Class C
cristal_056 | 198 | 631.62 | Class C
cristal_057 | 359 | 1145.21 | Class C
cristal_058 | 286 | 912.34 | Class C
cristal_059 | 241 | 768.79 | Class C
cristal_060 | 325 | 1036.75 | Class C
cristal_061 | 516 | 1646.04 | Class C
cristal_062 | 257 | 819.83 | Class C
cristal_063 | 1403 | 4475.57 | Class C
cristal_064 | 502 | 1601.38 | Class C
cristal_065 | 219 | 698.61 | Class C
cristal_066 | 285 | 909.15 | Class C
cristal_067 | 144 | 459.36 | Class C
cristal_068 | 411 | 1311.09 | Class C
cristal_069 | 141 | 449.79 | Class C
cristal_070 | 261 | 832.59 | Class C
cristal_071 | 272 | 867.68 | Class C
cristal_072 | 364 | 1161.16 | Class C
cristal_073 | 644 | 2054.36 | Class C
cristal_074 | 650 | 2073.5 | Class C
cristal_075 | 386 | 1231.34 | Class C
AVG

## 220khz continuous 20ms with bubbles 90mvpp 7.jpg
content/crystal_images_filip/continuous sonication experiments/with microbubbles/220khz/continuous 220khz 20ms with bubbles/90mvpp/crystal images/220khz continuous 20ms with bubbles 90mvpp 7.jpg
Cristal Id | size (pixels²) | size (µm²) | Class
cristal_001 | 1523 | 4858.37 | Class C
cristal_002 | 1301 | 4150.19 | Class C
cristal_003 | 1721 | 5489.99 | Class C
cristal_004 | 1167 | 3722.73 | Class C
cristal_005 | 1309 | 4175.71 | Class C
cristal_006 | 1331 | 4245.89 | Class C
cristal_007 | 1740 | 5550.6 | Class C
cristal_008 | 1556 | 4963.64 | Class C
cristal_009 | 1654 | 5276.26 | Class C
cristal_010 | 11510 | 36716.9 | Class D
AVG

## 220khz continuous 20ms with bubbles 90mvpp 6.jpg
content/crystal_images_filip/continuous sonication experiments/with microbubbles/220khz/continuous 220khz 20ms with bubbles/90mvpp/crystal images/220khz continuous 20ms with bubbles 90mvpp 6.jpg
Cristal Id | size (pixels²) | size (µm²) | Class
cristal_001 | 1208 | 3853.52 | Class C
cristal_002 | 647 | 2063.93 | Class C
cristal_003 | 890 | 2839.1 | Class C
cristal_004 | 1076 | 3432.44 | Class C
cristal_005 | 973 | 3103.87 | Class C
cristal_006 | 1043 | 3327.17 | Class C
cristal_007 | 1080 | 3445.2 | Class C
cristal_008 | 1009 | 3218.71 | Class C
cristal_009 | 1237 | 3946.03 | Class C
cristal_010 | 737 | 2351.03 | Class C
cristal_011 | 717 | 2287.23 | Class C
cristal_012 | 628 | 2003.32 | Class C
cristal_013 | 1537 | 4903.03 | Class C
AVG

## 220khz continuous 20ms with bubbles 90mvpp 26.jpg
content/crystal_images_filip/continuous sonication experiments/with microbubbles/220khz/continuous 220khz 20ms with bubbles/90mvpp/crystal images/220khz continuous 20ms with bubbles 90mvpp 26.jpg
Cristal Id | size (pixels²) | size (µm²) | Class
cristal_001 | 341 | 1087.79 | Class C
cristal_002 | 440 | 1403.6 | Class C
cristal_003 | 222 | 708.18 | Class C
cristal_004 | 297 | 947.43 | Class C
cristal_005 | 231 | 736.89 | Class C
cristal_006 | 448 | 1429.12 | Class C
cristal_007 | 585 | 1866.15 | Class C
cristal_008 | 208 | 663.52 | Class C
cristal_009 | 446 | 1422.74 | Class C
cristal_010 | 335 | 1068.65 | Class C
cristal_011 | 177 | 564.63 | Class C
cristal_012 | 226 | 720.94 | Class C
cristal_013 | 332 | 1059.08 | Class C
cristal_014 | 192 | 612.48 | Class C
cristal_015 | 299 | 953.81 | Class C
cristal_016 | 294 | 937.86 | Class C
cristal_017 | 282 | 899.58 | Class C
cristal_018 | 356 | 1135.64 | Class C
cristal_019 | 177 | 564.63 | Class C
cristal_020 | 656 | 2092.64 | Class C
cristal_021 | 567 | 1808.73 | Class C
cristal_022 | 344 | 1097.36 | Class C
cristal_023 | 221 | 704.99 | Class C
cristal_024 | 213 | 679.47 | Class C
cristal_025 | 244 | 778.36 | Class C
cristal_026 | 325 | 1036.75 | Class C
cristal_027 | 223 | 711.37 | Class C
cristal_028 | 293 | 934.67 | Class C
cristal_029 | 430 | 1371.7 | Class C
cristal_030 | 379 | 1209.01 | Class C
cristal_031 | 365 | 1164.35 | Class C
cristal_032 | 182 | 580.58 | Class C
cristal_033 | 246 | 784.74 | Class C
cristal_034 | 200 | 638 | Class C
cristal_035 | 395 | 1260.05 | Class C
cristal_036 | 239 | 762.41 | Class C
cristal_037 | 261 | 832.59 | Class C
cristal_038 | 280 | 893.2 | Class C
cristal_039 | 256 | 816.64 | Class C
cristal_040 | 557 | 1776.83 | Class C
cristal_041 | 243 | 775.17 | Class C
cristal_042 | 257 | 819.83 | Class C
cristal_043 | 253 | 807.07 | Class C
cristal_044 | 133 | 424.27 | Class C
cristal_045 | 490 | 1563.1 | Class C
cristal_046 | 319 | 1017.61 | Class C
cristal_047 | 604 | 1926.76 | Class C
cristal_048 | 313 | 998.47 | Class C
cristal_049 | 311 | 992.09 | Class C
cristal_050 | 602 | 1920.38 | Class C
cristal_051 | 282 | 899.58 | Class C
cristal_052 | 405 | 1291.95 | Class C
cristal_053 | 304 | 969.76 | Class C
cristal_054 | 349 | 1113.31 | Class C
cristal_055 | 291 | 928.29 | Class C
cristal_056 | 267 | 851.73 | Class C
cristal_057 | 444 | 1416.36 | Class C
cristal_058 | 156 | 497.64 | Class C
cristal_059 | 284 | 905.96 | Class C
cristal_060 | 851 | 2714.69 | Class C
cristal_061 | 367 | 1170.73 | Class C
cristal_062 | 206 | 657.14 | Class C
cristal_063 | 152 | 484.88 | Class C
cristal_064 | 478 | 1524.82 | Class C
cristal_065 | 153 | 488.07 | Class C
cristal_066 | 532 | 1697.08 | Class C
cristal_067 | 244 | 778.36 | Class C
cristal_068 | 335 | 1068.65 | Class C
cristal_069 | 324 | 1033.56 | Class C
cristal_070 | 546 | 1741.74 | Class C
cristal_071 | 570 | 1818.3 | Class C
cristal_072 | 1466 | 4676.54 | Class C
cristal_073 | 275 | 877.25 | Class C
cristal_074 | 170 | 542.3 | Class C
cristal_075 | 258 | 823.02 | Class C
cristal_076 | 349 | 1113.31 | Class C
cristal_077 | 573 | 1827.87 | Class C
cristal_078 | 431 | 1374.89 | Class C
cristal_079 | 603 | 1923.57 | Class C
AVG

## 220khz continuous 20ms with bubbles 90mvpp 12.jpg
content/crystal_images_filip/continuous sonication experiments/with microbubbles/220khz/continuous 220khz 20ms with bubbles/90mvpp/crystal images/220khz continuous 20ms with bubbles 90mvpp 12.jpg
Cristal Id | size (pixels²) | size (µm²) | Class
cristal_001 | 403 | 1285.57 | Class C
cristal_002 | 3019 | 9630.61 | Class C
cristal_003 | 2084 | 6647.96 | Class C
cristal_004 | 2033 | 6485.27 | Class C
cristal_005 | 1381 | 4405.39 | Class C
cristal_006 | 2519 | 8035.61 | Class C
cristal_007 | 2187 | 6976.53 | Class C
cristal_008 | 1818 | 5799.42 | Class C
cristal_009 | 2859 | 9120.21 | Class C
cristal_010 | 2427 | 7742.13 | Class C
cristal_011 | 1547 | 4934.93 | Class C
cristal_012 | 1397 | 4456.43 | Class C
cristal_013 | 226 | 720.94 | Class C
cristal_014 | 945 | 3014.55 | Class C
AVG

## 220khz continuous 20ms with bubbles 90mvpp 9.jpg
content/crystal_images_filip/continuous sonication experiments/with microbubbles/220khz/continuous 220khz 20ms with bubbles/90mvpp/crystal images/220khz continuous 20ms with bubbles 90mvpp 9.jpg
Cristal Id | size (pixels²) | size (µm²) | Class
cristal_001 | 1209 | 3856.71 | Class C
cristal_002 | 486 | 1550.34 | Class C
cristal_003 | 1047 | 3339.93 | Class C
cristal_004 | 1416 | 4517.04 | Class C
cristal_005 | 1422 | 4536.18 | Class C
cristal_006 | 2146 | 6845.74 | Class C
cristal_007 | 1992 | 6354.48 | Class C
cristal_008 | 584 | 1862.96 | Class C
cristal_009 | 613 | 1955.47 | Class C
AVG

## 220khz continuous 20ms with bubbles 90mvpp 10.jpg
content/crystal_images_filip/continuous sonication experiments/with microbubbles/220khz/continuous 220khz 20ms with bubbles/90mvpp/crystal images/220khz continuous 20ms with bubbles 90mvpp 10.jpg
Cristal Id | size (pixels²) | size (µm²) | Class
cristal_001 | 1687 | 5381.53 | Class C
cristal_002 | 1878 | 5990.82 | Class C
cristal_003 | 1626 | 5186.94 | Class C
cristal_004 | 2228 | 7107.32 | Class C
cristal_005 | 2423 | 7729.37 | Class C
cristal_006 | 1441 | 4596.79 | Class C
cristal_007 | 443 | 1413.17 | Class C
AVG

## 220khz continuous 20ms with bubbles 90mvpp 4.jpg
content/crystal_images_filip/continuous sonication experiments/with microbubbles/220khz/continuous 220khz 20ms with bubbles/90mvpp/crystal images/220khz continuous 20ms with bubbles 90mvpp 4.jpg
Cristal Id | size (pixels²) | size (µm²) | Class
cristal_001 | 329 | 1049.51 | Class C
cristal_002 | 375 | 1196.25 | Class C
cristal_003 | 221 | 704.99 | Class C
cristal_004 | 238 | 759.22 | Class C
cristal_005 | 269 | 858.11 | Class C
cristal_006 | 319 | 1017.61 | Class C
cristal_007 | 295 | 941.05 | Class C
cristal_008 | 211 | 673.09 | Class C
cristal_009 | 149 | 475.31 | Class C
AVG

## 220khz continuous 20ms with bubbles 90mvpp 8.jpg
content/crystal_images_filip/continuous sonication experiments/with microbubbles/220khz/continuous 220khz 20ms with bubbles/90mvpp/crystal images/220khz continuous 20ms with bubbles 90mvpp 8.jpg
Cristal Id | size (pixels²) | size (µm²) | Class
cristal_001 | 1520 | 4848.8 | Class C
cristal_002 | 2331 | 7435.89 | Class C
cristal_003 | 1934 | 6169.46 | Class C
cristal_004 | 2293 | 7314.67 | Class C
AVG

## 220khz continuous 20ms with bubbles 90mvpp 16.jpg
content/crystal_images_filip/continuous sonication experiments/with microbubbles/220khz/continuous 220khz 20ms with bubbles/90mvpp/crystal images/220khz continuous 20ms with bubbles 90mvpp 16.jpg
Cristal Id | size (pixels²) | size (µm²) | Class
cristal_001 | 1240 | 3955.6 | Class C
cristal_002 | 1050 | 3349.5 | Class C
cristal_003 | 1023 | 3263.37 | Class C
cristal_004 | 644 | 2054.36 | Class C
cristal_005 | 1152 | 3674.88 | Class C
cristal_006 | 824 | 2628.56 | Class C
cristal_007 | 1476 | 4708.44 | Class C
cristal_008 | 1376 | 4389.44 | Class C
cristal_009 | 844 | 2692.36 | Class C
cristal_010 | 1201 | 3831.19 | Class C
cristal_011 | 3888 | 12402.72 | Class C
cristal_012 | 696 | 2220.24 | Class C
cristal_013 | 852 | 2717.88 | Class C
AVG

## 220khz continuous 20ms with bubbles 90mvpp 15.jpg
content/crystal_images_filip/continuous sonication experiments/with microbubbles/220khz/continuous 220khz 20ms with bubbles/90mvpp/crystal images/220khz continuous 20ms with bubbles 90mvpp 15.jpg
Cristal Id | size (pixels²) | size (µm²) | Class
cristal_001 | 414 | 1320.66 | Class C
cristal_002 | 602 | 1920.38 | Class C
cristal_003 | 722 | 2303.18 | Class C
cristal_004 | 424 | 1352.56 | Class C
cristal_005 | 479 | 1528.01 | Class C
cristal_006 | 856 | 2730.64 | Class C
cristal_007 | 501 | 1598.19 | Class C
cristal_008 | 545 | 1738.55 | Class C
cristal_009 | 755 | 2408.45 | Class C
cristal_010 | 739 | 2357.41 | Class C
cristal_011 | 807 | 2574.33 | Class C
cristal_012 | 606 | 1933.14 | Class C
cristal_013 | 708 | 2258.52 | Class C
cristal_014 | 357 | 1138.83 | Class C
cristal_015 | 529 | 1687.51 | Class C
cristal_016 | 325 | 1036.75 | Class C
cristal_017 | 377 | 1202.63 | Class C
cristal_018 | 414 | 1320.66 | Class C
cristal_019 | 244 | 778.36 | Class C
cristal_020 | 246 | 784.74 | Class C
cristal_021 | 479 | 1528.01 | Class C
cristal_022 | 767 | 2446.73 | Class C
cristal_023 | 234 | 746.46 | Class C
cristal_024 | 606 | 1933.14 | Class C
cristal_025 | 143 | 456.17 | Class C
AVG

## 220khz continuous 20ms with bubbles 90mvpp 19.jpg
content/crystal_images_filip/continuous sonication experiments/with microbubbles/220khz/continuous 220khz 20ms with bubbles/90mvpp/crystal images/220khz continuous 20ms with bubbles 90mvpp 19.jpg
Cristal Id | size (pixels²) | size (µm²) | Class
cristal_001 | 1343 | 4284.17 | Class C
cristal_002 | 1237 | 3946.03 | Class C
cristal_003 | 1603 | 5113.57 | Class C
cristal_004 | 1117 | 3563.23 | Class C
cristal_005 | 1597 | 5094.43 | Class C
cristal_006 | 980 | 3126.2 | Class C
cristal_007 | 982 | 3132.58 | Class C
cristal_008 | 1456 | 4644.64 | Class C
cristal_009 | 1537 | 4903.03 | Class C
cristal_010 | 2157 | 6880.83 | Class C
cristal_011 | 1098 | 3502.62 | Class C
cristal_012 | 267 | 851.73 | Class C
cristal_013 | 290 | 925.1 | Class C
AVG