## 692khz continuous 20ms with bubbles 35mvpp 8.jpg
content/crystal_images_filip/continuous sonication experiments/with microbubbles/692khz/continuous 692khz 20ms with bubbles/35mvpp/crystal images/692khz continuous 20ms with bubbles 35mvpp 8.jpg
Cristal Id | size (pixels²) | size (µm²) | Class
cristal_001 | 160 | 510.4 | Class C
cristal_002 | 124 | 395.56 | Class C
cristal_003 | 125 | 398.75 | Class C
cristal_004 | 110 | 350.9 | Class C
cristal_005 | 128 | 408.32 | Class C
cristal_006 | 141 | 449.79 | Class C
cristal_007 | 192 | 612.48 | Class C
cristal_008 | 116 | 370.04 | Class C
cristal_009 | 161 | 513.59 | Class C
cristal_010 | 129 | 411.51 | Class C
cristal_011 | 316 | 1008.04 | Class C
cristal_012 | 111 | 354.09 | Class C
cristal_013 | 394 | 1256.86 | Class C
cristal_014 | 115 | 366.85 | Class C
cristal_015 | 219 | 698.61 | Class C
cristal_016 | 260 | 829.4 | Class C
cristal_017 | 128 | 408.32 | Class C
cristal_018 | 131 | 417.89 | Class C
cristal_019 | 141 | 449.79 | Class C
cristal_020 | 116 | 370.04 | Class C
cristal_021 | 96 | 306.24 | Class C
cristal_022 | 96 | 306.24 | Class C
cristal_023 | 100 | 319 | Class C
cristal_024 | 88 | 280.72 | Class C
cristal_025 | 104 | 331.76 | Class C
cristal_026 | 114 | 363.66 | Class C
cristal_027 | 120 | 382.8 | Class C
cristal_028 | 105 | 334.95 | Class C
cristal_029 | 95 | 303.05 | Class C
AVG

## 692khz continuous 20ms with bubbles 35mvpp 9.jpg
content/crystal_images_filip/continuous sonication experiments/with microbubbles/692khz/continuous 692khz 20ms with bubbles/35mvpp/crystal images/692khz continuous 20ms with bubbles 35mvpp 9.jpg
Cristal Id | size (pixels²) | size (µm²) | Class
cristal_001 | 472 | 1505.68 | Class C
cristal_002 | 607 | 1936.33 | Class C
cristal_003 | 458 | 1461.02 | Class C
cristal_004 | 407 | 1298.33 | Class C
cristal_005 | 427 | 1362.13 | Class C
cristal_006 | 490 | 1563.1 | Class C
cristal_007 | 488 | 1556.72 | Class C
cristal_008 | 507 | 1617.33 | Class C
cristal_009 | 628 | 2003.32 | Class C
cristal_010 | 390 | 1244.1 | Class C
cristal_011 | 743 | 2370.17 | Class C
cristal_012 | 354 | 1129.26 | Class C
cristal_013 | 448 | 1429.12 | Class C
cristal_014 | 333 | 1062.27 | Class C
cristal_015 | 638 | 2035.22 | Class C
cristal_016 | 363 | 1157.97 | Class C
cristal_017 | 415 | 1323.85 | Class C
cristal_018 | 573 | 1827.87 | Class C
cristal_019 | 477 | 1521.63 | Class C
cristal_020 | 585 | 1866.15 | Class C
cristal_021 | 380 | 1212.2 | Class C
cristal_022 | 345 | 1100.55 | Class C
cristal_023 | 634 | 2022.46 | Class C
cristal_024 | 406 | 1295.14 | Class C
cristal_025 | 317 | 1011.23 | Class C
cristal_026 | 522 | 1665.18 | Class C
cristal_027 | 461 | 1470.59 | Class C
cristal_028 | 461 | 1470.59 | Class C
cristal_029 | 350 | 1116.5 | Class C
cristal_030 | 653 | 2083.07 | Class C
cristal_031 | 761 | 2427.59 | Class C
cristal_032 | 350 | 1116.5 | Class C
cristal_033 | 395 | 1260.05 | Class C
cristal_034 | 821 | 2618.99 | Class C
cristal_035 | 260 | 829.4 | Class C
cristal_036 | 611 | 1949.09 | Class C
cristal_037 | 379 | 1209.01 | Class C
AVG

## 692khz continuous 20ms with bubbles 35mvpp 22.jpg
content/crystal_images_filip/continuous sonication experiments/with microbubbles/692khz/continuous 692khz 20ms with bubbles/35mvpp/crystal images/692khz continuous 20ms with bubbles 35mvpp 22.jpg
Cristal Id | size (pixels²) | size (µm²) | Class
cristal_001 | 724 | 2309.56 | Class C
cristal_002 | 656 | 2092.64 | Class C
cristal_003 | 770 | 2456.3 | Class C
cristal_004 | 636 | 2028.84 | Class C
cristal_005 | 610 | 1945.9 | Class C
cristal_006 | 262 | 835.78 | Class C
cristal_007 | 533 | 1700.27 | Class C
cristal_008 | 343 | 1094.17 | Class C
cristal_009 | 727 | 2319.13 | Class C
cristal_010 | 352 | 1122.88 | Class C
cristal_011 | 676 | 2156.44 | Class C
cristal_012 | 298 | 950.62 | Class C
cristal_013 | 1373 | 4379.87 | Class C
cristal_014 | 210 | 669.9 | Class C
cristal_015 | 299 | 953.81 | Class C
cristal_016 | 562 | 1792.78 | Class C
cristal_017 | 657 | 2095.83 | Class C
cristal_018 | 749 | 2389.31 | Class C
cristal_019 | 262 | 835.78 | Class C
cristal_020 | 614 | 1958.66 | Class C
cristal_021 | 714 | 2277.66 | Class C
cristal_022 | 627 | 2000.13 | Class C
cristal_023 | 755 | 2408.45 | Class C
cristal_024 | 236 | 752.84 | Class C
AVG

## 692khz continuous 20ms with bubbles 35mvpp 23.jpg
content/crystal_images_filip/continuous sonication experiments/with microbubbles/692khz/continuous 692khz 20ms with bubbles/35mvpp/crystal images/692khz continuous 20ms with bubbles 35mvpp 23.jpg
Cristal Id | size (pixels²) | size (µm²) | Class
cristal_001 | 538 | 1716.22 | Class C
cristal_002 | 490 | 1563.1 | Class C
cristal_003 | 352 | 1122.88 | Class C
cristal_004 | 470 | 1499.3 | Class C
cristal_005 | 412 | 1314.28 | Class C
cristal_006 | 419 | 1336.61 | Class C
cristal_007 | 373 | 1189.87 | Class C
cristal_008 | 302 | 963.38 | Class C
cristal_009 | 432 | 1378.08 | Class C
cristal_010 | 248 | 791.12 | Class C
cristal_011 | 228 | 727.32 | Class C
cristal_012 | 421 | 1342.99 | Class C
cristal_013 | 291 | 928.29 | Class C
cristal_014 | 367 | 1170.73 | Class C
cristal_015 | 207 | 660.33 | Class C
cristal_016 | 228 | 727.32 | Class C
cristal_017 | 451 | 1438.69 | Class C
cristal_018 | 424 | 1352.56 | Class C
cristal_019 | 202 | 644.38 | Class C
cristal_020 | 447 | 1425.93 | Class C
cristal_021 | 706 | 2252.14 | Class C
cristal_022 | 201 | 641.19 | Class C
cristal_023 | 358 | 1142.02 | Class C
cristal_024 | 246 | 784.74 | Class C
AVG

## 692khz continuous 20ms with bubbles 35mvpp 2.jpg
content/crystal_images_filip/continuous sonication experiments/with microbubbles/692khz/continuous 692khz 20ms with bubbles/35mvpp/crystal images/692khz continuous 20ms with bubbles 35mvpp 2.jpg
Cristal Id | size (pixels²) | size (µm²) | Class
cristal_001 | 519 | 1655.61 | Class C
cristal_002 | 682 | 2175.58 | Class C
cristal_003 | 737 | 2351.03 | Class C
cristal_004 | 818 | 2609.42 | Class C
cristal_005 | 639 | 2038.41 | Class C
cristal_006 | 434 | 1384.46 | Class C
cristal_007 | 587 | 1872.53 | Class C
cristal_008 | 627 | 2000.13 | Class C
cristal_009 | 714 | 2277.66 | Class C
cristal_010 | 739 | 2357.41 | Class C
cristal_011 | 495 | 1579.05 | Class C
cristal_012 | 588 | 1875.72 | Class C
cristal_013 | 623 | 1987.37 | Class C
cristal_014 | 632 | 2016.08 | Class C
cristal_015 | 639 | 2038.41 | Class C
cristal_016 | 554 | 1767.26 | Class C
cristal_017 | 437 | 1394.03 | Class C
cristal_018 | 725 | 2312.75 | Class C
cristal_019 | 534 | 1703.46 | Class C
cristal_020 | 655 | 2089.45 | Class C
cristal_021 | 492 | 1569.48 | Class C
cristal_022 | 782 | 2494.58 | Class C
cristal_023 | 434 | 1384.46 | Class C
cristal_024 | 515 | 1642.85 | Class C
cristal_025 | 494 | 1575.86 | Class C
cristal_026 | 581 | 1853.39 | Class C
cristal_027 | 266 | 848.54 | Class C
cristal_028 | 297 | 947.43 | Class C
AVG

## 692khz continuous 20ms with bubbles 35mvpp 12.jpg
content/crystal_images_filip/continuous sonication experiments/with microbubbles/692khz/continuous 692khz 20ms with bubbles/35mvpp/crystal images/692khz continuous 20ms with bubbles 35mvpp 12.jpg
Cristal Id | size (pixels²) | size (µm²) | Class
cristal_001 | 676 | 2156.44 | Class C
cristal_002 | 670 | 2137.3 | Class C
cristal_003 | 549 | 1751.31 | Class C
cristal_004 | 550 | 1754.5 | Class C
cristal_005 | 615 | 1961.85 | Class C
cristal_006 | 503 | 1604.57 | Class C
cristal_007 | 688 | 2194.72 | Class C
cristal_008 | 535 | 1706.65 | Class C
cristal_009 | 628 | 2003.32 | Class C
cristal_010 | 422 | 1346.18 | Class C
cristal_011 | 836 | 2666.84 | Class C
cristal_012 | 547 | 1744.93 | Class C
cristal_013 | 531 | 1693.89 | Class C
cristal_014 | 705 | 2248.95 | Class C
cristal_015 | 584 | 1862.96 | Class C
cristal_016 | 454 | 1448.26 | Class C
cristal_017 | 710 | 2264.9 | Class C
cristal_018 | 508 | 1620.52 | Class C
AVG

## 692khz continuous 20ms with bubbles 35mvpp 19.jpg
content/crystal_images_filip/continuous sonication experiments/with microbubbles/692khz/continuous 692khz 20ms with bubbles/35mvpp/crystal images/692khz continuous 20ms with bubbles 35mvpp 19.jpg
Cristal Id | size (pixels²) | size (µm²) | Class
cristal_001 | 573 | 1827.87 | Class C
cristal_002 | 203 | 647.57 | Class C
cristal_003 | 437 | 1394.03 | Class C
cristal_004 | 514 | 1639.66 | Class C
cristal_005 | 411 | 1311.09 | Class C
cristal_006 | 581 | 1853.39 | Class C
cristal_007 | 213 | 679.47 | Class C
cristal_008 | 356 | 1135.64 | Class C
cristal_009 | 353 | 1126.07 | Class C
cristal_010 | 139 | 443.41 | Class C
cristal_011 | 175 | 558.25 | Class C
cristal_012 | 183 | 583.77 | Class C
cristal_013 | 198 | 631.62 | Class C
cristal_014 | 424 | 1352.56 | Class C
cristal_015 | 130 | 414.7 | Class C
cristal_016 | 175 | 558.25 | Class C
cristal_017 | 142 | 452.98 | Class C
cristal_018 | 182 | 580.58 | Class C
cristal_019 | 519 | 1655.61 | Class C
cristal_020 | 148 | 472.12 | Class C
cristal_021 | 826 | 2634.94 | Class C
cristal_022 | 120 | 382.8 | Class C
cristal_023 | 180 | 574.2 | Class C
cristal_024 | 150 | 478.5 | Class C
cristal_025 | 371 | 1183.49 | Class C
cristal_026 | 86 | 274.34 | Class C
cristal_027 | 139 | 443.41 | Class C
cristal_028 | 314 | 1001.66 | Class C
cristal_029 | 73 | 232.87 | Class C
cristal_030 | 129 | 411.51 | Class C
cristal_031 | 94 | 299.86 | Class C
AVG

## 692khz continuous 20ms with bubbles 35mvpp 7.jpg
content/crystal_images_filip/continuous sonication experiments/with microbubbles/692khz/continuous 692khz 20ms with bubbles/35mvpp/crystal images/692khz continuous 20ms with bubbles 35mvpp 7.jpg
Cristal Id | size (pixels²) | size (µm²) | Class
cristal_001 | 241 | 768.79 | Class C
cristal_002 | 114 | 363.66 | Class C
cristal_003 | 120 | 382.8 | Class C
cristal_004 | 116 | 370.04 | Class C
cristal_005 | 135 | 430.65 | Class C
cristal_006 | 276 | 880.44 | Class C
cristal_007 | 320 | 1020.8 | Class C
cristal_008 | 139 | 443.41 | Class C
cristal_009 | 117 | 373.23 | Class C
cristal_010 | 162 | 516.78 | Class C
cristal_011 | 86 | 274.34 | Class C
cristal_012 | 117 | 373.23 | Class C
cristal_013 | 101 | 322.19 | Class C
cristal_014 | 140 | 446.6 | Class C
cristal_015 | 123 | 392.37 | Class C
cristal_016 | 150 | 478.5 | Class C
cristal_017 | 94 | 299.86 | Class C
cristal_018 | 179 | 571.01 | Class C
cristal_019 | 48 | 153.12 | Class C
cristal_020 | 78 | 248.82 | Class C
AVG

## 692khz continuous 20ms with bubbles 35mvpp 25.jpg
content/crystal_images_filip/continuous sonication experiments/with microbubbles/692khz/continuous 692khz 20ms with bubbles/35mvpp/crystal images/692khz continuous 20ms with bubbles 35mvpp 25.jpg
Cristal Id | size (pixels²) | size (µm²) | Class
cristal_001 | 228 | 727.32 | Class C
cristal_002 | 197 | 628.43 | Class C
cristal_003 | 176 | 561.44 | Class C
cristal_004 | 241 | 768.79 | Class C
cristal_005 | 151 | 481.69 | Class C
cristal_006 | 194 | 618.86 | Class C
cristal_007 | 178 | 567.82 | Class C
cristal_008 | 241 | 768.79 | Class C
cristal_009 | 198 | 631.62 | Class C
cristal_010 | 169 | 539.11 | Class C
cristal_011 | 156 | 497.64 | Class C
cristal_012 | 118 | 376.42 | Class C
cristal_013 | 171 | 545.49 | Class C
cristal_014 | 261 | 832.59 | Class C
cristal_015 | 185 | 590.15 | Class C
cristal_016 | 133 | 424.27 | Class C
cristal_017 | 182 | 580.58 | Class C
cristal_018 | 156 | 497.64 | Class C
cristal_019 | 166 | 529.54 | Class C
cristal_020 | 258 | 823.02 | Class C
cristal_021 | 183 | 583.77 | Class C
cristal_022 | 186 | 593.34 | Class C
cristal_023 | 254 | 810.26 | Class C
cristal_024 | 171 | 545.49 | Class C
cristal_025 | 164 | 523.16 | Class C
cristal_026 | 161 | 513.59 | Class C
cristal_027 | 158 | 504.02 | Class C
cristal_028 | 386 | 1231.34 | Class C
cristal_029 | 260 | 829.4 | Class C
cristal_030 | 121 | 385.99 | Class C
cristal_031 | 151 | 481.69 | Class C
cristal_032 | 125 | 398.75 | Class C
cristal_033 | 124 | 395.56 | Class C
cristal_034 | 165 | 526.35 | Class C
cristal_035 | 133 | 424.27 | Class C
cristal_036 | 169 | 539.11 | Class C
cristal_037 | 177 | 564.63 | Class C
cristal_038 | 245 | 781.55 | Class C
cristal_039 | 151 | 481.69 | Class C
cristal_040 | 131 | 417.89 | Class C
cristal_041 | 240 | 765.6 | Class C
cristal_042 | 184 | 586.96 | Class C
cristal_043 | 91 | 290.29 | Class C
cristal_044 | 121 | 385.99 | Class C
cristal_045 | 681 | 2172.39 | Class C
AVG

## 692khz continuous 20ms with bubbles 35mvpp 18.jpg
content/crystal_images_filip/continuous sonication experiments/with microbubbles/692khz/continuous 692khz 20ms with bubbles/35mvpp/crystal images/692khz continuous 20ms with bubbles 35mvpp 18.jpg
Cristal Id | size (pixels²) | size (µm²) | Class
cristal_001 | 322 | 1027.18 | Class C
cristal_002 | 343 | 1094.17 | Class C
cristal_003 | 388 | 1237.72 | Class C
cristal_004 | 974 | 3107.06 | Class C
cristal_005 | 894 | 2851.86 | Class C
cristal_006 | 156 | 497.64 | Class C
cristal_007 | 574 | 1831.06 | Class C
cristal_008 | 437 | 1394.03 | Class C
cristal_009 | 952 | 3036.88 | Class C
cristal_010 | 304 | 969.76 | Class C
cristal_011 | 522 | 1665.18 | Class C
cristal_012 | 343 | 1094.17 | Class C
cristal_013 | 160 | 510.4 | Class C
cristal_014 | 505 | 1610.95 | Class C
cristal_015 | 172 | 548.68 | Class C
cristal_016 | 176 | 561.44 | Class C
cristal_017 | 123 | 392.37 | Class C
cristal_018 | 481 | 1534.39 | Class C
cristal_019 | 211 | 673.09 | Class C
cristal_020 | 298 | 950.62 | Class C
cristal_021 | 151 | 481.69 | Class C
cristal_022 | 330 | 1052.7 | Class C
cristal_023 | 88 | 280.72 | Class C
cristal_024 | 242 | 771.98 | Class C
cristal_025 | 82 | 261.58 | Class C
cristal_026 | 125 | 398.75 | Class C
cristal_027 | 113 | 360.47 | Class C
cristal_028 | 111 | 354.09 | Class C
cristal_029 | 105 | 334.95 | Class C
cristal_030 | 101 | 322.19 | Class C
cristal_031 | 72 | 229.68 | Class C
cristal_032 | 80 | 255.2 | Class C
cristal_033 | 131 | 417.89 | Class C
cristal_034 | 98 | 312.62 | Class C
cristal_035 | 118 | 376.42 | Class C
cristal_036 | 95 | 303.05 | Class C
AVG

## 692khz continuous 20ms with bubbles 35mvpp 28.jpg
content/crystal_images_filip/continuous sonication experiments/with microbubbles/692khz/continuous 692khz 20ms with bubbles/35mvpp/crystal images/692khz continuous 20ms with bubbles 35mvpp 28.jpg
Cristal Id | size (pixels²) | size (µm²) | Class
cristal_001 | 585 | 1866.15 | Class C
cristal_002 | 717 | 2287.23 | Class C
cristal_003 | 339 | 1081.41 | Class C
cristal_004 | 312 | 995.28 | Class C
cristal_005 | 360 | 1148.4 | Class C
cristal_006 | 299 | 953.81 | Class C
cristal_007 | 389 | 1240.91 | Class C
cristal_008 | 334 | 1065.46 | Class C
cristal_009 | 647 | 2063.93 | Class C
cristal_010 | 473 | 1508.87 | Class C
cristal_011 | 299 | 953.81 | Class C
cristal_012 | 432 | 1378.08 | Class C
cristal_013 | 388 | 1237.72 | Class C
cristal_014 | 336 | 1071.84 | Class C
cristal_015 | 383 | 1221.77 | Class C
cristal_016 | 332 | 1059.08 | Class C
cristal_017 | 324 | 1033.56 | Class C
cristal_018 | 284 | 905.96 | Class C
cristal_019 | 853 | 2721.07 | Class C
cristal_020 | 452 | 1441.88 | Class C
cristal_021 | 495 | 1579.05 | Class C
cristal_022 | 371 | 1183.49 | Class C
cristal_023 | 338 | 1078.22 | Class C
cristal_024 | 258 | 823.02 | Class C
cristal_025 | 279 | 890.01 | Class C
cristal_026 | 403 | 1285.57 | Class C
cristal_027 | 160 | 510.4 | Class C
cristal_028 | 378 | 1205.82 | Class C
cristal_029 | 508 | 1620.52 | Class C
cristal_030 | 630 | 2009.7 | Class C
cristal_031 | 231 | 736.89 | Class C
cristal_032 | 241 | 768.79 | Class C
cristal_033 | 360 | 1148.4 | Class C
cristal_034 | 344 | 1097.36 | Class C
cristal_035 | 284 | 905.96 | Class C
cristal_036 | 308 | 982.52 | Class C
cristal_037 | 276 | 880.44 | Class C
cristal_038 | 277 | 883.63 | Class C
cristal_039 | 235 | 749.65 | Class C
cristal_040 | 287 | 915.53 | Class C
cristal_041 | 804 | 2564.76 | Class C
cristal_042 | 341 | 1087.79 | Class C
cristal_043 | 531 | 1693.89 | Class C
AVG

## 692khz continuous 20ms with bubbles 35mvpp 30.jpg
content/crystal_images_filip/continuous sonication experiments/with microbubbles/692khz/continuous 692khz 20ms with bubbles/35mvpp/crystal images/692khz continuous 20ms with bubbles 35mvpp 30.jpg
Cristal Id | size (pixels²) | size (µm²) | Class
cristal_001 | 275 | 877.25 | Class C
cristal_002 | 349 | 1113.31 | Class C
cristal_003 | 397 | 1266.43 | Class C
cristal_004 | 488 | 1556.72 | Class C
cristal_005 | 375 | 1196.25 | Class C
cristal_006 | 363 | 1157.97 | Class C
cristal_007 | 948 | 3024.12 | Class C
cristal_008 | 365 | 1164.35 | Class C
cristal_009 | 407 | 1298.33 | Class C
cristal_010 | 331 | 1055.89 | Class C
cristal_011 | 296 | 944.24 | Class C
cristal_012 | 328 | 1046.32 | Class C
cristal_013 | 332 | 1059.08 | Class C
cristal_014 | 283 | 902.77 | Class C
cristal_015 | 1053 | 3359.07 | Class C
cristal_016 | 311 | 992.09 | Class C
cristal_017 | 688 | 2194.72 | Class C
cristal_018 | 1187 | 3786.53 | Class C
cristal_019 | 203 | 647.57 | Class C
cristal_020 | 4095 | 13063.05 | Class C
cristal_021 | 432 | 1378.08 | Class C
cristal_022 | 808 | 2577.52 | Class C
AVG

## 692khz continuous 20ms with bubbles 35mvpp 17.jpg
content/crystal_images_filip/continuous sonication experiments/with microbubbles/692khz/continuous 692khz 20ms with bubbles/35mvpp/crystal images/692khz continuous 20ms with bubbles 35mvpp 17.jpg
Cristal Id | size (pixels²) | size (µm²) | Class
cristal_001 | 1015 | 3237.85 | Class C
cristal_002 | 1169 | 3729.11 | Class C
cristal_003 | 1102 | 3515.38 | Class C
cristal_004 | 197 | 628.43 | Class C
cristal_005 | 1340 | 4274.6 | Class C
cristal_006 | 1025 | 3269.75 | Class C
cristal_007 | 513 | 1636.47 | Class C
cristal_008 | 983 | 3135.77 | Class C
cristal_009 | 133 | 424.27 | Class C
cristal_010 | 125 | 398.75 | Class C
cristal_011 | 2026 | 6462.94 | Class C
cristal_012 | 108 | 344.52 | Class C
cristal_013 | 1336 | 4261.84 | Class C
cristal_014 | 142 | 452.98 | Class C
cristal_015 | 91 | 290.29 | Class C
AVG

## 692khz continuous 20ms with bubbles 35mvpp 20.jpg
content/crystal_images_filip/continuous sonication experiments/with microbubbles/692khz/continuous 692khz 20ms with bubbles/35mvpp/crystal images/692khz continuous 20ms with bubbles 35mvpp 20.jpg
Cristal Id | size (pixels²) | size (µm²) | Class
cristal_001 | 809 | 2580.71 | Class C
cristal_002 | 601 | 1917.19 | Class C
cristal_003 | 479 | 1528.01 | Class C
cristal_004 | 703 | 2242.57 | Class C
cristal_005 | 870 | 2775.3 | Class C
cristal_006 | 729 | 2325.51 | Class C
cristal_007 | 670 | 2137.3 | Class C
cristal_008 | 766 | 2443.54 | Class C
cristal_009 | 764 | 2437.16 | Class C
cristal_010 | 755 | 2408.45 | Class C
cristal_011 | 640 | 2041.6 | Class C
cristal_012 | 944 | 3011.36 | Class C
cristal_013 | 722 | 2303.18 | Class C
cristal_014 | 725 | 2312.75 | Class C
cristal_015 | 439 | 1400.41 | Class C
cristal_016 | 334 | 1065.46 | Class C
cristal_017 | 149 | 475.31 | Class C
cristal_018 | 128 | 408.32 | Class C
AVG

## 692khz continuous 20ms with bubbles 35mvpp 14.jpg
content/crystal_images_filip/continuous sonication experiments/with microbubbles/692khz/continuous 692khz 20ms with bubbles/35mvpp/crystal images/692khz continuous 20ms with bubbles 35mvpp 14.jpg
Cristal Id | size (pixels²) | size (µm²) | Class
cristal_001 | 647 | 2063.93 | Class C
cristal_002 | 646 | 2060.74 | Class C
cristal_003 | 560 | 1786.4 | Class C
cristal_004 | 672 | 2143.68 | Class C
cristal_005 | 671 | 2140.49 | Class C
cristal_006 | 846 | 2698.74 | Class C
cristal_007 | 696 | 2220.24 | Class C
cristal_008 | 844 | 2692.36 | Class C
cristal_009 | 631 | 2012.89 | Class C
cristal_010 | 640 | 2041.6 | Class C
cristal_011 | 688 | 2194.72 | Class C
cristal_012 | 350 | 1116.5 | Class C
cristal_013 | 475 | 1515.25 | Class C
cristal_014 | 558 | 1780.02 | Class C
cristal_015 | 1023 | 3263.37 | Class C
cristal_016 | 556 | 1773.64 | Class C
cristal_017 | 1430 | 4561.7 | Class C
cristal_018 | 521 | 1661.99 | Class C
cristal_019 | 499 | 1591.81 | Class C
cristal_020 | 270 | 861.3 | Class C
cristal_021 | 488 | 1556.72 | Class C
cristal_022 | 491 | 1566.29 | Class C
cristal_023 | 875 | 2791.25 | Class C
cristal_024 | 704 | 2245.76 | Class C
AVG

## 692khz continuous 20ms with bubbles 35mvpp 27.jpg
content/crystal_images_filip/continuous sonication experiments/with microbubbles/692khz/continuous 692khz 20ms with bubbles/35mvpp/crystal images/692khz continuous 20ms with bubbles 35mvpp 27.jpg
Cristal Id | size (pixels²) | size (µm²) | Class
cristal_001 | 244 | 778.36 | Class C
cristal_002 | 215 | 685.85 | Class C
cristal_003 | 175 | 558.25 | Class C
cristal_004 | 244 | 778.36 | Class C
cristal_005 | 349 | 1113.31 | Class C
cristal_006 | 232 | 740.08 | Class C
cristal_007 | 293 | 934.67 | Class C
cristal_008 | 442 | 1409.98 | Class C
cristal_009 | 278 | 886.82 | Class C
cristal_010 | 270 | 861.3 | Class C
cristal_011 | 369 | 1177.11 | Class C
cristal_012 | 385 | 1228.15 | Class C
cristal_013 | 207 | 660.33 | Class C
cristal_014 | 220 | 701.8 | Class C
cristal_015 | 695 | 2217.05 | Class C
cristal_016 | 189 | 602.91 | Class C
cristal_017 | 229 | 730.51 | Class C
cristal_018 | 216 | 689.04 | Class C
cristal_019 | 355 | 1132.45 | Class C
cristal_020 | 194 | 618.86 | Class C
cristal_021 | 232 | 740.08 | Class C
cristal_022 | 217 | 692.23 | Class C
cristal_023 | 346 | 1103.74 | Class C
cristal_024 | 231 | 736.89 | Class C
cristal_025 | 189 | 602.91 | Class C
cristal_026 | 216 | 689.04 | Class C
cristal_027 | 376 | 1199.44 | Class C
cristal_028 | 225 | 717.75 | Class C
cristal_029 | 169 | 539.11 | Class C
cristal_030 | 227 | 724.13 | Class C
cristal_031 | 242 | 771.98 | Class C
cristal_032 | 293 | 934.67 | Class C
cristal_033 | 343 | 1094.17 | Class C
cristal_034 | 186 | 593.34 | Class C
cristal_035 | 345 | 1100.55 | Class C
cristal_036 | 281 | 896.39 | Class C
cristal_037 | 279 | 890.01 | Class C
cristal_038 | 280 | 893.2 | Class C
cristal_039 | 530 | 1690.7 | Class C
cristal_040 | 217 | 692.23 | Class C
cristal_041 | 322 | 1027.18 | Class C
cristal_042 | 116 | 370.04 | Class C
cristal_043 | 205 | 653.95 | Class C
cristal_044 | 204 | 650.76 | Class C
cristal_045 | 215 | 685.85 | Class C
cristal_046 | 184 | 586.96 | Class C
cristal_047 | 197 | 628.43 | Class C
cristal_048 | 217 | 692.23 | Class C
cristal_049 | 259 | 826.21 | Class C
cristal_050 | 747 | 2382.93 | Class C
cristal_051 | 355 | 1132.45 | Class C
cristal_052 | 145 | 462.55 | Class C
cristal_053 | 227 | 724.13 | Class C
cristal_054 | 250 | 797.5 | Class C
cristal_055 | 112 | 357.28 | Class C
cristal_056 | 162 | 516.78 | Class C
cristal_057 | 233 | 743.27 | Class C
cristal_058 | 240 | 765.6 | Class C
cristal_059 | 215 | 685.85 | Class C
cristal_060 | 400 | 1276 | Class C
cristal_061 | 610 | 1945.9 | Class C
cristal_062 | 149 | 475.31 | Class C
cristal_063 | 183 | 583.77 | Class C
AVG

## 692khz continuous 20ms with bubbles 35mvpp 16.jpg
content/crystal_images_filip/continuous sonication experiments/with microbubbles/692khz/continuous 692khz 20ms with bubbles/35mvpp/crystal images/692khz continuous 20ms with bubbles 35mvpp 16.jpg
Cristal Id | size (pixels²) | size (µm²) | Class
cristal_001 | 265 | 845.35 | Class C
cristal_002 | 325 | 1036.75 | Class C
cristal_003 | 237 | 756.03 | Class C
cristal_004 | 307 | 979.33 | Class C
cristal_005 | 155 | 494.45 | Class C
cristal_006 | 338 | 1078.22 | Class C
cristal_007 | 194 | 618.86 | Class C
cristal_008 | 250 | 797.5 | Class C
cristal_009 | 279 | 890.01 | Class C
cristal_010 | 282 | 899.58 | Class C
cristal_011 | 286 | 912.34 | Class C
cristal_012 | 179 | 571.01 | Class C
cristal_013 | 1053 | 3359.07 | Class C
cristal_014 | 284 | 905.96 | Class C
cristal_015 | 190 | 606.1 | Class C
cristal_016 | 152 | 484.88 | Class C
cristal_017 | 262 | 835.78 | Class C
cristal_018 | 132 | 421.08 | Class C
cristal_019 | 128 | 408.32 | Class C
cristal_020 | 115 | 366.85 | Class C
cristal_021 | 182 | 580.58 | Class C
cristal_022 | 145 | 462.55 | Class C
cristal_023 | 158 | 504.02 | Class C
cristal_024 | 117 | 373.23 | Class C
cristal_025 | 245 | 781.55 | Class C
cristal_026 | 221 | 704.99 | Class C
cristal_027 | 153 | 488.07 | Class C
AVG

## 692khz continuous 20ms with bubbles 35mvpp 24.jpg
content/crystal_images_filip/continuous sonication experiments/with microbubbles/692khz/continuous 692khz 20ms with bubbles/35mvpp/crystal images/692khz continuous 20ms with bubbles 35mvpp 24.jpg
Cristal Id | size (pixels²) | size (µm²) | Class
cristal_001 | 301 | 960.19 | Class C
cristal_002 | 168 | 535.92 | Class C
cristal_003 | 194 | 618.86 | Class C
cristal_004 | 224 | 714.56 | Class C
cristal_005 | 177 | 564.63 | Class C
cristal_006 | 205 | 653.95 | Class C
cristal_007 | 719 | 2293.61 | Class C
cristal_008 | 342 | 1090.98 | Class C
cristal_009 | 225 | 717.75 | Class C
cristal_010 | 248 | 791.12 | Class C
cristal_011 | 160 | 510.4 | Class C
cristal_012 | 166 | 529.54 | Class C
cristal_013 | 346 | 1103.74 | Class C
cristal_014 | 279 | 890.01 | Class C
cristal_015 | 158 | 504.02 | Class C
cristal_016 | 371 | 1183.49 | Class C
cristal_017 | 185 | 590.15 | Class C
cristal_018 | 221 | 704.99 | Class C
cristal_019 | 267 | 851.73 | Class C
cristal_020 | 271 | 864.49 | Class C
cristal_021 | 162 | 516.78 | Class C
cristal_022 | 176 | 561.44 | Class C
cristal_023 | 148 | 472.12 | Class C
cristal_024 | 157 | 500.83 | Class C
cristal_025 | 171 | 545.49 | Class C
cristal_026 | 195 | 622.05 | Class C
cristal_027 | 163 | 519.97 | Class C
cristal_028 | 145 | 462.55 | Class C
cristal_029 | 169 | 539.11 | Class C
cristal_030 | 172 | 548.68 | Class C
cristal_031 | 328 | 1046.32 | Class C
cristal_032 | 171 | 545.49 | Class C
cristal_033 | 430 | 1371.7 | Class C
cristal_034 | 170 | 542.3 | Class C
cristal_035 | 272 | 867.68 | Class C
cristal_036 | 214 | 682.66 | Class C
cristal_037 | 180 | 574.2 | Class C
cristal_038 | 260 | 829.4 | Class C
cristal_039 | 203 | 647.57 | Class C
cristal_040 | 180 | 574.2 | Class C
AVG

## 692khz continuous 20ms with bubbles 35mvpp 3.jpg
content/crystal_images_filip/continuous sonication experiments/with microbubbles/692khz/continuous 692khz 20ms with bubbles/35mvpp/crystal images/692khz continuous 20ms with bubbles 35mvpp 3.jpg
Cristal Id | size (pixels²) | size (µm²) | Class
cristal_001 | 671 | 2140.49 | Class C
cristal_002 | 531 | 1693.89 | Class C
cristal_003 | 867 | 2765.73 | Class C
cristal_004 | 758 | 2418.02 | Class C
cristal_005 | 748 | 2386.12 | Class C
cristal_006 | 1187 | 3786.53 | Class C
cristal_007 | 805 | 2567.95 | Class C
cristal_008 | 300 | 957 | Class C
cristal_009 | 1041 | 3320.79 | Class C
cristal_010 | 544 | 1735.36 | Class C
cristal_011 | 984 | 3138.96 | Class C
cristal_012 | 558 | 1780.02 | Class C
cristal_013 | 958 | 3056.02 | Class C
cristal_014 | 757 | 2414.83 | Class C
cristal_015 | 901 | 2874.19 | Class C
cristal_016 | 625 | 1993.75 | Class C
cristal_017 | 382 | 1218.58 | Class C
AVG

## 692khz continuous 20ms with bubbles 35mvpp 11.jpg
content/crystal_images_filip/continuous sonication experiments/with microbubbles/692khz/continuous 692khz 20ms with bubbles/35mvpp/crystal images/692khz continuous 20ms with bubbles 35mvpp 11.jpg
Cristal Id | size (pixels²) | size (µm²) | Class
cristal_001 | 572 | 1824.68 | Class C
cristal_002 | 477 | 1521.63 | Class C
cristal_003 | 350 | 1116.5 | Class C
cristal_004 | 444 | 1416.36 | Class C
cristal_005 | 433 | 1381.27 | Class C
cristal_006 | 390 | 1244.1 | Class C
cristal_007 | 556 | 1773.64 | Class C
cristal_008 | 336 | 1071.84 | Class C
cristal_009 | 579 | 1847.01 | Class C
cristal_010 | 552 | 1760.88 | Class C
cristal_011 | 596 | 1901.24 | Class C
cristal_012 | 352 | 1122.88 | Class C
cristal_013 | 405 | 1291.95 | Class C
cristal_014 | 451 | 1438.69 | Class C
cristal_015 | 201 | 641.19 | Class C
cristal_016 | 646 | 2060.74 | Class C
cristal_017 | 1544 | 4925.36 | Class C
cristal_018 | 414 | 1320.66 | Class C
cristal_019 | 984 | 3138.96 | Class C
cristal_020 | 302 | 963.38 | Class C
cristal_021 | 855 | 2727.45 | Class C
cristal_022 | 87 | 277.53 | Class C
cristal_023 | 364 | 1161.16 | Class C
cristal_024 | 300 | 957 | Class C
cristal_025 | 949 | 3027.31 | Class C
cristal_026 | 305 | 972.95 | Class C
AVG

## 692khz continuous 20ms with bubbles 35mvpp 21.jpg
content/crystal_images_filip/continuous sonication experiments/with microbubbles/692khz/continuous 692khz 20ms with bubbles/35mvpp/crystal images/692khz continuous 20ms with bubbles 35mvpp 21.jpg
Cristal Id | size (pixels²) | size (µm²) | Class
cristal_001 | 807 | 2574.33 | Class C
cristal_002 | 757 | 2414.83 | Class C
cristal_003 | 686 | 2188.34 | Class C
cristal_004 | 507 | 1617.33 | Class C
cristal_005 | 696 | 2220.24 | Class C
cristal_006 | 438 | 1397.22 | Class C
cristal_007 | 612 | 1952.28 | Class C
cristal_008 | 844 | 2692.36 | Class C
cristal_009 | 659 | 2102.21 | Class C
cristal_010 | 549 | 1751.31 | Class C
cristal_011 | 632 | 2016.08 | Class C
cristal_012 | 566 | 1805.54 | Class C
cristal_013 | 1060 | 3381.4 | Class C
cristal_014 | 534 | 1703.46 | Class C
cristal_015 | 483 | 1540.77 | Class C
cristal_016 | 589 | 1878.91 | Class C
cristal_017 | 569 | 1815.11 | Class C
cristal_018 | 781 | 2491.39 | Class C
cristal_019 | 312 | 995.28 | Class C
cristal_020 | 694 | 2213.86 | Class C
cristal_021 | 832 | 2654.08 | Class C
cristal_022 | 615 | 1961.85 | Class C
AVG

## 692khz continuous 20ms with bubbles 35mvpp 26.jpg
content/crystal_images_filip/continuous sonication experiments/with microbubbles/692khz/continuous 692khz 20ms with bubbles/35mvpp/crystal images/692khz continuous 20ms with bubbles 35mvpp 26.jpg
Cristal Id | size (pixels²) | size (µm²) | Class
cristal_001 | 427 | 1362.13 | Class C
cristal_002 | 255 | 813.45 | Class C
cristal_003 | 279 | 890.01 | Class C
cristal_004 | 117 | 373.23 | Class C
cristal_005 | 259 | 826.21 | Class C
cristal_006 | 287 | 915.53 | Class C
cristal_007 | 133 | 424.27 | Class C
cristal_008 | 285 | 909.15 | Class C
cristal_009 | 141 | 449.79 | Class C
cristal_010 | 109 | 347.71 | Class C
cristal_011 | 192 | 612.48 | Class C
cristal_012 | 152 | 484.88 | Class C
cristal_013 | 392 | 1250.48 | Class C
cristal_014 | 174 | 555.06 | Class C
cristal_015 | 150 | 478.5 | Class C
cristal_016 | 168 | 535.92 | Class C
cristal_017 | 100 | 319 | Class C
cristal_018 | 97 | 309.43 | Class C
cristal_019 | 153 | 488.07 | Class C
cristal_020 | 163 | 519.97 | Class C
cristal_021 | 195 | 622.05 | Class C
cristal_022 | 146 | 465.74 | Class C
AVG

## 692khz continuous 20ms with bubbles 35mvpp 29.jpg
content/crystal_images_filip/continuous sonication experiments/with microbubbles/692khz/continuous 692khz 20ms with bubbles/35mvpp/crystal images/692khz continuous 20ms with bubbles 35mvpp 29.jpg
Cristal Id | size (pixels²) | size (µm²) | Class
cristal_001 | 763 | 2433.97 | Class C
cristal_002 | 822 | 2622.18 | Class C
cristal_003 | 1012 | 3228.28 | Class C
cristal_004 | 540 | 1722.6 | Class C
cristal_005 | 983 | 3135.77 | Class C
cristal_006 | 1046 | 3336.74 | Class C
cristal_007 | 928 | 2960.32 | Class C
cristal_008 | 937 | 2989.03 | Class C
cristal_009 | 696 | 2220.24 | Class C
cristal_010 | 948 | 3024.12 | Class C
cristal_011 | 978 | 3119.82 | Class C
cristal_012 | 1082 | 3451.58 | Class C
cristal_013 | 735 | 2344.65 | Class C
cristal_014 | 740 | 2360.6 | Class C
cristal_015 | 815 | 2599.85 | Class C
cristal_016 | 954 | 3043.26 | Class C
cristal_017 | 807 | 2574.33 | Class C
cristal_018 | 890 | 2839.1 | Class C
cristal_019 | 552 | 1760.88 | Class C
cristal_020 | 974 | 3107.06 | Class C
cristal_021 | 362 | 1154.78 | Class C
AVG

## 692khz continuous 20ms with bubbles 35mvpp 1.jpg
content/crystal_images_filip/continuous sonication experiments/with microbubbles/692khz/continuous 692khz 20ms with bubbles/35mvpp/crystal images/692khz continuous 20ms with bubbles 35mvpp 1.jpg
Cristal Id | size (pixels²) | size (µm²) | Class
cristal_001 | 196 | 625.24 | Class C
cristal_002 | 198 | 631.62 | Class C
cristal_003 | 148 | 472.12 | Class C
cristal_004 | 259 | 826.21 | Class C
cristal_005 | 147 | 468.93 | Class C
cristal_006 | 180 | 574.2 | Class C
cristal_007 | 168 | 535.92 | Class C
cristal_008 | 175 | 558.25 | Class C
cristal_009 | 189 | 602.91 | Class C
cristal_010 | 180 | 574.2 | Class C
cristal_011 | 139 | 443.41 | Class C
cristal_012 | 126 | 401.94 | Class C
cristal_013 | 118 | 376.42 | Class C
cristal_014 | 110 | 350.9 | Class C
cristal_015 | 94 | 299.86 | Class C
cristal_016 | 146 | 465.74 | Class C
cristal_017 | 232 | 740.08 | Class C
cristal_018 | 201 | 641.19 | Class C
cristal_019 | 95 | 303.05 | Class C
cristal_020 | 116 | 370.04 | Class C
cristal_021 | 96 | 306.24 | Class C
cristal_022 | 98 | 312.62 | Class C
cristal_023 | 72 | 229.68 | Class C
AVG

## 692khz continuous 20ms with bubbles 35mvpp 13.jpg
content/crystal_images_filip/continuous sonication experiments/with microbubbles/692khz/continuous 692khz 20ms with bubbles/35mvpp/crystal images/692khz continuous 20ms with bubbles 35mvpp 13.jpg
Cristal Id | size (pixels²) | size (µm²) | Class
cristal_001 | 235 | 749.65 | Class C
cristal_002 | 231 | 736.89 | Class C
cristal_003 | 176 | 561.44 | Class C
cristal_004 | 206 | 657.14 | Class C
cristal_005 | 231 | 736.89 | Class C
cristal_006 | 219 | 698.61 | Class C
cristal_007 | 213 | 679.47 | Class C
cristal_008 | 292 | 931.48 | Class C
cristal_009 | 228 | 727.32 | Class C
cristal_010 | 214 | 682.66 | Class C
cristal_011 | 215 | 685.85 | Class C
cristal_012 | 182 | 580.58 | Class C
cristal_013 | 307 | 979.33 | Class C
cristal_014 | 347 | 1106.93 | Class C
cristal_015 | 410 | 1307.9 | Class C
cristal_016 | 310 | 988.9 | Class C
cristal_017 | 226 | 720.94 | Class C
cristal_018 | 161 | 513.59 | Class C
cristal_019 | 212 | 676.28 | Class C
cristal_020 | 391 | 1247.29 | Class C
cristal_021 | 198 | 631.62 | Class C
cristal_022 | 167 | 532.73 | Class C
cristal_023 | 290 | 925.1 | Class C
cristal_024 | 196 | 625.24 | Class C
cristal_025 | 160 | 510.4 | Class C
cristal_026 | 223 | 711.37 | Class C
cristal_027 | 314 | 1001.66 | Class C
cristal_028 | 183 | 583.77 | Class C
cristal_029 | 159 | 507.21 | Class C
cristal_030 | 152 | 484.88 | Class C
cristal_031 | 151 | 481.69 | Class C
cristal_032 | 199 | 634.81 | Class C
cristal_033 | 167 | 532.73 | Class C
AVG

## 692khz continuous 20ms with bubbles 35mvpp 10.jpg
content/crystal_images_filip/continuous sonication experiments/with microbubbles/692khz/continuous 692khz 20ms with bubbles/35mvpp/crystal images/692khz continuous 20ms with bubbles 35mvpp 10.jpg
Cristal Id | size (pixels²) | size (µm²) | Class
cristal_001 | 382 | 1218.58 | Class C
cristal_002 | 553 | 1764.07 | Class C
cristal_003 | 597 | 1904.43 | Class C
cristal_004 | 618 | 1971.42 | Class C
cristal_005 | 533 | 1700.27 | Class C
cristal_006 | 433 | 1381.27 | Class C
cristal_007 | 471 | 1502.49 | Class C
cristal_008 | 553 | 1764.07 | Class C
cristal_009 | 638 | 2035.22 | Class C
cristal_010 | 499 | 1591.81 | Class C
cristal_011 | 432 | 1378.08 | Class C
cristal_012 | 700 | 2233 | Class C
cristal_013 | 243 | 775.17 | Class C
cristal_014 | 791 | 2523.29 | Class C
cristal_015 | 596 | 1901.24 | Class C
cristal_016 | 517 | 1649.23 | Class C
cristal_017 | 470 | 1499.3 | Class C
cristal_018 | 712 | 2271.28 | Class C
cristal_019 | 531 | 1693.89 | Class C
cristal_020 | 559 | 1783.21 | Class C
cristal_021 | 395 | 1260.05 | Class C
cristal_022 | 909 | 2899.71 | Class C
cristal_023 | 542 | 1728.98 | Class C
cristal_024 | 452 | 1441.88 | Class C
cristal_025 | 723 | 2306.37 | Class C
cristal_026 | 554 | 1767.26 | Class C
cristal_027 | 420 | 1339.8 | Class C
cristal_028 | 411 | 1311.09 | Class C
AVG

## 692khz continuous 20ms with bubbles 35mvpp 4.jpg
content/crystal_images_filip/continuous sonication experiments/with microbubbles/692khz/continuous 692khz 20ms with bubbles/35mvpp/crystal images/692khz continuous 20ms with bubbles 35mvpp 4.jpg
Cristal Id | size (pixels²) | size (µm²) | Class
cristal_001 | 706 | 2252.14 | Class C
cristal_002 | 674 | 2150.06 | Class C
cristal_003 | 756 | 2411.64 | Class C
cristal_004 | 581 | 1853.39 | Class C
cristal_005 | 540 | 1722.6 | Class C
cristal_006 | 804 | 2564.76 | Class C
cristal_007 | 759 | 2421.21 | Class C
cristal_008 | 907 | 2893.33 | Class C
cristal_009 | 544 | 1735.36 | Class C
cristal_010 | 303 | 966.57 | Class C
cristal_011 | 656 | 2092.64 | Class C
cristal_012 | 652 | 2079.88 | Class C
cristal_013 | 613 | 1955.47 | Class C
cristal_014 | 544 | 1735.36 | Class C
cristal_015 | 562 | 1792.78 | Class C
cristal_016 | 502 | 1601.38 | Class C
cristal_017 | 1009 | 3218.71 | Class C
cristal_018 | 521 | 1661.99 | Class C
cristal_019 | 184 | 586.96 | Class C
cristal_020 | 483 | 1540.77 | Class C
AVG

## 692khz continuous 20ms with bubbles 35mvpp 5.jpg
content/crystal_images_filip/continuous sonication experiments/with microbubbles/692khz/continuous 692khz 20ms with bubbles/35mvpp/crystal images/692khz continuous 20ms with bubbles 35mvpp 5.jpg
Cristal Id | size (pixels²) | size (µm²) | Class
cristal_001 | 744 | 2373.36 | Class C
cristal_002 | 373 | 1189.87 | Class C
cristal_003 | 293 | 934.67 | Class C
cristal_004 | 297 | 947.43 | Class C
cristal_005 | 299 | 953.81 | Class C
cristal_006 | 360 | 1148.4 | Class C
cristal_007 | 362 | 1154.78 | Class C
cristal_008 | 413 | 1317.47 | Class C
cristal_009 | 357 | 1138.83 | Class C
cristal_010 | 192 | 612.48 | Class C
cristal_011 | 364 | 1161.16 | Class C
cristal_012 | 244 | 778.36 | Class C
cristal_013 | 335 | 1068.65 | Class C
cristal_014 | 355 | 1132.45 | Class C
cristal_015 | 389 | 1240.91 | Class C
cristal_016 | 274 | 874.06 | Class C
cristal_017 | 429 | 1368.51 | Class C
cristal_018 | 306 | 976.14 | Class C
cristal_019 | 324 | 1033.56 | Class C
cristal_020 | 587 | 1872.53 | Class C
cristal_021 | 274 | 874.06 | Class C
cristal_022 | 322 | 1027.18 | Class C
cristal_023 | 397 | 1266.43 | Class C
cristal_024 | 300 | 957 | Class C
cristal_025 | 341 | 1087.79 | Class C
cristal_026 | 218 | 695.42 | Class C
cristal_027 | 745 | 2376.55 | Class C
cristal_028 | 323 | 1030.37 | Class C
cristal_029 | 297 | 947.43 | Class C
cristal_030 | 357 | 1138.83 | Class C
cristal_031 | 497 | 1585.43 | Class C
cristal_032 | 555 | 1770.45 | Class C
cristal_033 | 241 | 768.79 | Class C
cristal_034 | 111 | 354.09 | Class C
cristal_035 | 466 | 1486.54 | Class C
AVG

## 692khz continuous 20ms with bubbles 35mvpp 15.jpg
content/crystal_images_filip/continuous sonication experiments/with microbubbles/692khz/continuous 692khz 20ms with bubbles/35mvpp/crystal images/692khz continuous 20ms with bubbles 35mvpp 15.jpg
Cristal Id | size (pixels²) | size (µm²) | Class
cristal_001 | 516 | 1646.04 | Class C
cristal_002 | 487 | 1553.53 | Class C
cristal_003 | 363 | 1157.97 | Class C
cristal_004 | 398 | 1269.62 | Class C
cristal_005 | 329 | 1049.51 | Class C
cristal_006 | 282 | 899.58 | Class C
cristal_007 | 468 | 1492.92 | Class C
cristal_008 | 504 | 1607.76 | Class C
cristal_009 | 515 | 1642.85 | Class C
cristal_010 | 346 | 1103.74 | Class C
cristal_011 | 492 | 1569.48 | Class C
cristal_012 | 372 | 1186.68 | Class C
cristal_013 | 594 | 1894.86 | Class C
cristal_014 | 346 | 1103.74 | Class C
cristal_015 | 294 | 937.86 | Class C
cristal_016 | 333 | 1062.27 | Class C
cristal_017 | 396 | 1263.24 | Class C
cristal_018 | 366 | 1167.54 | Class C
cristal_019 | 488 | 1556.72 | Class C
cristal_020 | 326 | 1039.94 | Class C
cristal_021 | 266 | 848.54 | Class C
cristal_022 | 385 | 1228.15 | Class C
cristal_023 | 190 | 606.1 | Class C
AVG

## 692khz continuous 20ms with bubbles 35mvpp 6.jpg
content/crystal_images_filip/continuous sonication experiments/with microbubbles/692khz/continuous 692khz 20ms with bubbles/35mvpp/crystal images/692khz continuous 20ms with bubbles 35mvpp 6.jpg
Cristal Id | size (pixels²) | size (µm²) | Class
cristal_001 | 297 | 947.43 | Class C
cristal_002 | 167 | 532.73 | Class C
cristal_003 | 218 | 695.42 | Class C
cristal_004 | 161 | 513.59 | Class C
cristal_005 | 372 | 1186.68 | Class C
cristal_006 | 207 | 660.33 | Class C
cristal_007 | 134 | 427.46 | Class C
cristal_008 | 211 | 673.09 | Class C
cristal_009 | 175 | 558.25 | Class C
cristal_010 | 148 | 472.12 | Class C
cristal_011 | 249 | 794.31 | Class C
cristal_012 | 172 | 548.68 | Class C
cristal_013 | 156 | 497.64 | Class C
cristal_014 | 172 | 548.68 | Class C
cristal_015 | 171 | 545.49 | Class C
cristal_016 | 190 | 606.1 | Class C
cristal_017 | 226 | 720.94 | Class C
cristal_018 | 151 | 481.69 | Class C
cristal_019 | 110 | 350.9 | Class C
cristal_020 | 298 | 950.62 | Class C
cristal_021 | 311 | 992.09 | Class C
cristal_022 | 151 | 481.69 | Class C
cristal_023 | 115 | 366.85 | Class C
cristal_024 | 115 | 366.85 | Class C
cristal_025 | 128 | 408.32 | Class C
cristal_026 | 106 | 338.14 | Class C
cristal_027 | 222 | 708.18 | Class C
cristal_028 | 153 | 488.07 | Class C
cristal_029 | 80 | 255.2 | Class C
AVG