## 692khz continuous 20ms with bubbles 60mvpp 24.jpg
content/crystal_images_filip/continuous sonication experiments/with microbubbles/692khz/continuous 692khz 20ms with bubbles/60mvpp/crystal images/692khz continuous 20ms with bubbles 60mvpp 24.jpg
Cristal Id | size (pixels²) | size (µm²) | Class
cristal_001 | 623 | 1987.37 | Class C
cristal_002 | 467 | 1489.73 | Class C
cristal_003 | 339 | 1081.41 | Class C
cristal_004 | 282 | 899.58 | Class C
cristal_005 | 261 | 832.59 | Class C
cristal_006 | 283 | 902.77 | Class C
cristal_007 | 227 | 724.13 | Class C
cristal_008 | 548 | 1748.12 | Class C
cristal_009 | 191 | 609.29 | Class C
cristal_010 | 317 | 1011.23 | Class C
cristal_011 | 206 | 657.14 | Class C
cristal_012 | 181 | 577.39 | Class C
cristal_013 | 316 | 1008.04 | Class C
cristal_014 | 162 | 516.78 | Class C
cristal_015 | 142 | 452.98 | Class C
cristal_016 | 136 | 433.84 | Class C
cristal_017 | 163 | 519.97 | Class C
cristal_018 | 155 | 494.45 | Class C
cristal_019 | 645 | 2057.55 | Class C
cristal_020 | 129 | 411.51 | Class C
cristal_021 | 100 | 319 | Class C
cristal_022 | 275 | 877.25 | Class C
cristal_023 | 142 | 452.98 | Class C
cristal_024 | 93 | 296.67 | Class C
cristal_025 | 76 | 242.44 | Class C
cristal_026 | 158 | 504.02 | Class C
AVG

## 692khz continuous 20ms with bubbles 60mvpp 17.jpg
content/crystal_images_filip/continuous sonication experiments/with microbubbles/692khz/continuous 692khz 20ms with bubbles/60mvpp/crystal images/692khz continuous 20ms with bubbles 60mvpp 17.jpg
Cristal Id | size (pixels²) | size (µm²) | Class
cristal_001 | 437 | 1394.03 | Class C
cristal_002 | 937 | 2989.03 | Class C
cristal_003 | 603 | 1923.57 | Class C
cristal_004 | 482 | 1537.58 | Class C
cristal_005 | 1038 | 3311.22 | Class C
cristal_006 | 950 | 3030.5 | Class C
cristal_007 | 1087 | 3467.53 | Class C
cristal_008 | 1517 | 4839.23 | Class C
cristal_009 | 1692 | 5397.48 | Class C
cristal_010 | 1073 | 3422.87 | Class C
cristal_011 | 1229 | 3920.51 | Class C
cristal_012 | 1741 | 5553.79 | Class C
cristal_013 | 1528 | 4874.32 | Class C
cristal_014 | 1670 | 5327.3 | Class C
cristal_015 | 1371 | 4373.49 | Class C
cristal_016 | 1724 | 5499.56 | Class C
cristal_017 | 1505 | 4800.95 | Class C
cristal_018 | 965 | 3078.35 | Class C
cristal_019 | 1128 | 3598.32 | Class C
cristal_020 | 1539 | 4909.41 | Class C
cristal_021 | 1508 | 4810.52 | Class C
cristal_022 | 1131 | 3607.89 | Class C
cristal_023 | 2207 | 7040.33 | Class C
cristal_024 | 423 | 1349.37 | Class C
cristal_025 | 224 | 714.56 | Class C
AVG

## 692khz continuous 20ms with bubbles 60mvpp 1.jpg
content/crystal_images_filip/continuous sonication experiments/with microbubbles/692khz/continuous 692khz 20ms with bubbles/60mvpp/crystal images/692khz continuous 20ms with bubbles 60mvpp 1.jpg
Cristal Id | size (pixels²) | size (µm²) | Class
cristal_001 | 860 | 2743.4 | Class C
cristal_002 | 666 | 2124.54 | Class C
cristal_003 | 554 | 1767.26 | Class C
cristal_004 | 748 | 2386.12 | Class C
cristal_005 | 889 | 2835.91 | Class C
cristal_006 | 1254 | 4000.26 | Class C
cristal_007 | 723 | 2306.37 | Class C
cristal_008 | 537 | 1713.03 | Class C
cristal_009 | 782 | 2494.58 | Class C
cristal_010 | 583 | 1859.77 | Class C
cristal_011 | 904 | 2883.76 | Class C
cristal_012 | 977 | 3116.63 | Class C
cristal_013 | 860 | 2743.4 | Class C
cristal_014 | 406 | 1295.14 | Class C
cristal_015 | 449 | 1432.31 | Class C
AVG

## 692khz continuous 20ms with bubbles 60mvpp 22.jpg
content/crystal_images_filip/continuous sonication experiments/with microbubbles/692khz/continuous 692khz 20ms with bubbles/60mvpp/crystal images/692khz continuous 20ms with bubbles 60mvpp 22.jpg
Cristal Id | size (pixels²) | size (µm²) | Class
cristal_001 | 639 | 2038.41 | Class C
cristal_002 | 681 | 2172.39 | Class C
cristal_003 | 744 | 2373.36 | Class C
cristal_004 | 748 | 2386.12 | Class C
cristal_005 | 362 | 1154.78 | Class C
cristal_006 | 515 | 1642.85 | Class C
cristal_007 | 642 | 2047.98 | Class C
cristal_008 | 369 | 1177.11 | Class C
AVG

## 692khz continuous 20ms with bubbles 60mvpp 7.jpg
content/crystal_images_filip/continuous sonication experiments/with microbubbles/692khz/continuous 692khz 20ms with bubbles/60mvpp/crystal images/692khz continuous 20ms with bubbles 60mvpp 7.jpg
Cristal Id | size (pixels²) | size (µm²) | Class
cristal_001 | 314 | 1001.66 | Class C
cristal_002 | 297 | 947.43 | Class C
cristal_003 | 344 | 1097.36 | Class C
cristal_004 | 270 | 861.3 | Class C
cristal_005 | 297 | 947.43 | Class C
cristal_006 | 179 | 571.01 | Class C
cristal_007 | 207 | 660.33 | Class C
cristal_008 | 180 | 574.2 | Class C
cristal_009 | 227 | 724.13 | Class C
cristal_010 | 200 | 638 | Class C
cristal_011 | 211 | 673.09 | Class C
cristal_012 | 973 | 3103.87 | Class C
cristal_013 | 392 | 1250.48 | Class C
cristal_014 | 213 | 679.47 | Class C
cristal_015 | 156 | 497.64 | Class C
cristal_016 | 172 | 548.68 | Class C
cristal_017 | 178 | 567.82 | Class C
cristal_018 | 260 | 829.4 | Class C
cristal_019 | 194 | 618.86 | Class C
cristal_020 | 339 | 1081.41 | Class C
cristal_021 | 195 | 622.05 | Class C
cristal_022 | 158 | 504.02 | Class C
cristal_023 | 260 | 829.4 | Class C
cristal_024 | 174 | 555.06 | Class C
cristal_025 | 174 | 555.06 | Class C
cristal_026 | 935 | 2982.65 | Class C
cristal_027 | 165 | 526.35 | Class C
cristal_028 | 173 | 551.87 | Class C
cristal_029 | 219 | 698.61 | Class C
cristal_030 | 192 | 612.48 | Class C
cristal_031 | 1082 | 3451.58 | Class C
cristal_032 | 740 | 2360.6 | Class C
cristal_033 | 390 | 1244.1 | Class C
cristal_034 | 440 | 1403.6 | Class C
cristal_035 | 968 | 3087.92 | Class C
cristal_036 | 170 | 542.3 | Class C
cristal_037 | 160 | 510.4 | Class C
cristal_038 | 212 | 676.28 | Class C
cristal_039 | 701 | 2236.19 | Class C
cristal_040 | 218 | 695.42 | Class C
cristal_041 | 156 | 497.64 | Class C
cristal_042 | 235 | 749.65 | Class C
cristal_043 | 982 | 3132.58 | Class C
cristal_044 | 760 | 2424.4 | Class C
cristal_045 | 495 | 1579.05 | Class C
cristal_046 | 179 | 571.01 | Class C
cristal_047 | 205 | 653.95 | Class C
cristal_048 | 153 | 488.07 | Class C
cristal_049 | 236 | 752.84 | Class C
cristal_050 | 269 | 858.11 | Class C
cristal_051 | 389 | 1240.91 | Class C
cristal_052 | 781 | 2491.39 | Class C
cristal_053 | 496 | 1582.24 | Class C
cristal_054 | 378 | 1205.82 | Class C
cristal_055 | 211 | 673.09 | Class C
cristal_056 | 380 | 1212.2 | Class C
cristal_057 | 317 | 1011.23 | Class C
cristal_058 | 312 | 995.28 | Class C
cristal_059 | 157 | 500.83 | Class C
cristal_060 | 292 | 931.48 | Class C
cristal_061 | 1072 | 3419.68 | Class C
cristal_062 | 387 | 1234.53 | Class C
cristal_063 | 225 | 717.75 | Class C
AVG

## 692khz continuous 20ms with bubbles 60mvpp 11.jpg
content/crystal_images_filip/continuous sonication experiments/with microbubbles/692khz/continuous 692khz 20ms with bubbles/60mvpp/crystal images/692khz continuous 20ms with bubbles 60mvpp 11.jpg
Cristal Id | size (pixels²) | size (µm²) | Class
cristal_001 | 594 | 1894.86 | Class C
cristal_002 | 1884 | 6009.96 | Class C
cristal_003 | 2165 | 6906.35 | Class C
cristal_004 | 1801 | 5745.19 | Class C
cristal_005 | 1890 | 6029.1 | Class C
cristal_006 | 2219 | 7078.61 | Class C
cristal_007 | 186 | 593.34 | Class C
cristal_008 | 412 | 1314.28 | Class C
cristal_009 | 1406 | 4485.14 | Class C
cristal_010 | 651 | 2076.69 | Class C
cristal_011 | 349 | 1113.31 | Class C
cristal_012 | 219 | 698.61 | Class C
cristal_013 | 403 | 1285.57 | Class C
AVG

## 692khz continuous 20ms with bubbles 60mvpp 30.jpg
content/crystal_images_filip/continuous sonication experiments/with microbubbles/692khz/continuous 692khz 20ms with bubbles/60mvpp/crystal images/692khz continuous 20ms with bubbles 60mvpp 30.jpg
Cristal Id | size (pixels²) | size (µm²) | Class
cristal_001 | 207 | 660.33 | Class C
cristal_002 | 238 | 759.22 | Class C
cristal_003 | 165 | 526.35 | Class C
cristal_004 | 134 | 427.46 | Class C
cristal_005 | 146 | 465.74 | Class C
cristal_006 | 205 | 653.95 | Class C
cristal_007 | 207 | 660.33 | Class C
cristal_008 | 172 | 548.68 | Class C
cristal_009 | 192 | 612.48 | Class C
cristal_010 | 153 | 488.07 | Class C
cristal_011 | 159 | 507.21 | Class C
cristal_012 | 143 | 456.17 | Class C
cristal_013 | 101 | 322.19 | Class C
cristal_014 | 177 | 564.63 | Class C
cristal_015 | 149 | 475.31 | Class C
cristal_016 | 152 | 484.88 | Class C
cristal_017 | 167 | 532.73 | Class C
cristal_018 | 116 | 370.04 | Class C
cristal_019 | 180 | 574.2 | Class C
cristal_020 | 111 | 354.09 | Class C
cristal_021 | 152 | 484.88 | Class C
cristal_022 | 162 | 516.78 | Class C
cristal_023 | 131 | 417.89 | Class C
cristal_024 | 175 | 558.25 | Class C
cristal_025 | 199 | 634.81 | Class C
cristal_026 | 200 | 638 | Class C
cristal_027 | 171 | 545.49 | Class C
cristal_028 | 146 | 465.74 | Class C
cristal_029 | 164 | 523.16 | Class C
cristal_030 | 139 | 443.41 | Class C
cristal_031 | 320 | 1020.8 | Class C
cristal_032 | 121 | 385.99 | Class C
cristal_033 | 244 | 778.36 | Class C
cristal_034 | 119 | 379.61 | Class C
cristal_035 | 130 | 414.7 | Class C
cristal_036 | 179 | 571.01 | Class C
cristal_037 | 116 | 370.04 | Class C
cristal_038 | 263 | 838.97 | Class C
cristal_039 | 261 | 832.59 | Class C
cristal_040 | 106 | 338.14 | Class C
cristal_041 | 146 | 465.74 | Class C
cristal_042 | 117 | 373.23 | Class C
cristal_043 | 146 | 465.74 | Class C
cristal_044 | 201 | 641.19 | Class C
cristal_045 | 87 | 277.53 | Class C
cristal_046 | 84 | 267.96 | Class C
cristal_047 | 148 | 472.12 | Class C
cristal_048 | 312 | 995.28 | Class C
AVG

## 692khz continuous 20ms with bubbles 60mvpp 13.jpg
content/crystal_images_filip/continuous sonication experiments/with microbubbles/692khz/continuous 692khz 20ms with bubbles/60mvpp/crystal images/692khz continuous 20ms with bubbles 60mvpp 13.jpg
Cristal Id | size (pixels²) | size (µm²) | Class
cristal_001 | 495 | 1579.05 | Class C
cristal_002 | 1827 | 5828.13 | Class C
cristal_003 | 1486 | 4740.34 | Class C
cristal_004 | 1700 | 5423 | Class C
cristal_005 | 2576 | 8217.44 | Class C
cristal_006 | 1687 | 5381.53 | Class C
cristal_007 | 1419 | 4526.61 | Class C
cristal_008 | 2473 | 7888.87 | Class C
cristal_009 | 1681 | 5362.39 | Class C
cristal_010 | 1341 | 4277.79 | Class C
cristal_011 | 2731 | 8711.89 | Class C
AVG

## 692khz continuous 20ms with bubbles 60mvpp 5.jpg
content/crystal_images_filip/continuous sonication experiments/with microbubbles/692khz/continuous 692khz 20ms with bubbles/60mvpp/crystal images/692khz continuous 20ms with bubbles 60mvpp 5.jpg
Cristal Id | size (pixels²) | size (µm²) | Class
cristal_001 | 773 | 2465.87 | Class C
cristal_002 | 1338 | 4268.22 | Class C
cristal_003 | 1223 | 3901.37 | Class C
cristal_004 | 1399 | 4462.81 | Class C
cristal_005 | 1249 | 3984.31 | Class C
cristal_006 | 1366 | 4357.54 | Class C
cristal_007 | 1374 | 4383.06 | Class C
cristal_008 | 1434 | 4574.46 | Class C
cristal_009 | 1354 | 4319.26 | Class C
cristal_010 | 222 | 708.18 | Class C
cristal_011 | 1085 | 3461.15 | Class C
cristal_012 | 1666 | 5314.54 | Class C
cristal_013 | 2587 | 8252.53 | Class C
cristal_014 | 886 | 2826.34 | Class C
cristal_015 | 1452 | 4631.88 | Class C
cristal_016 | 1053 | 3359.07 | Class C
cristal_017 | 1122 | 3579.18 | Class C
cristal_018 | 975 | 3110.25 | Class C
AVG

## 692khz continuous 20ms with bubbles 60mvpp 12.jpg
content/crystal_images_filip/continuous sonication experiments/with microbubbles/692khz/continuous 692khz 20ms with bubbles/60mvpp/crystal images/692khz continuous 20ms with bubbles 60mvpp 12.jpg
Cristal Id | size (pixels²) | size (µm²) | Class
cristal_001 | 1170 | 3732.3 | Class C
cristal_002 | 1261 | 4022.59 | Class C
cristal_003 | 1537 | 4903.03 | Class C
cristal_004 | 1704 | 5435.76 | Class C
cristal_005 | 1738 | 5544.22 | Class C
cristal_006 | 1323 | 4220.37 | Class C
cristal_007 | 2641 | 8424.79 | Class C
cristal_008 | 1675 | 5343.25 | Class C
cristal_009 | 1970 | 6284.3 | Class C
AVG

## 692khz continuous 20ms with bubbles 60mvpp 27.jpg
content/crystal_images_filip/continuous sonication experiments/with microbubbles/692khz/continuous 692khz 20ms with bubbles/60mvpp/crystal images/692khz continuous 20ms with bubbles 60mvpp 27.jpg
Cristal Id | size (pixels²) | size (µm²) | Class
cristal_001 | 610 | 1945.9 | Class C
cristal_002 | 352 | 1122.88 | Class C
cristal_003 | 603 | 1923.57 | Class C
cristal_004 | 404 | 1288.76 | Class C
cristal_005 | 535 | 1706.65 | Class C
cristal_006 | 629 | 2006.51 | Class C
cristal_007 | 400 | 1276 | Class C
cristal_008 | 380 | 1212.2 | Class C
cristal_009 | 707 | 2255.33 | Class C
cristal_010 | 175 | 558.25 | Class C
cristal_011 | 240 | 765.6 | Class C
cristal_012 | 309 | 985.71 | Class C
cristal_013 | 147 | 468.93 | Class C
cristal_014 | 1314 | 4191.66 | Class C
cristal_015 | 442 | 1409.98 | Class C
cristal_016 | 398 | 1269.62 | Class C
cristal_017 | 397 | 1266.43 | Class C
cristal_018 | 879 | 2804.01 | Class C
cristal_019 | 155 | 494.45 | Class C
cristal_020 | 538 | 1716.22 | Class C
cristal_021 | 140 | 446.6 | Class C
cristal_022 | 163 | 519.97 | Class C
cristal_023 | 192 | 612.48 | Class C
cristal_024 | 119 | 379.61 | Class C
cristal_025 | 111 | 354.09 | Class C
cristal_026 | 200 | 638 | Class C
cristal_027 | 182 | 580.58 | Class C
cristal_028 | 167 | 532.73 | Class C
cristal_029 | 391 | 1247.29 | Class C
cristal_030 | 337 | 1075.03 | Class C
cristal_031 | 328 | 1046.32 | Class C
cristal_032 | 415 | 1323.85 | Class C
cristal_033 | 217 | 692.23 | Class C
cristal_034 | 136 | 433.84 | Class C
AVG

## 692khz continuous 20ms with bubbles 60mvpp 14.jpg
content/crystal_images_filip/continuous sonication experiments/with microbubbles/692khz/continuous 692khz 20ms with bubbles/60mvpp/crystal images/692khz continuous 20ms with bubbles 60mvpp 14.jpg
Cristal Id | size (pixels²) | size (µm²) | Class
cristal_001 | 946 | 3017.74 | Class C
cristal_002 | 363 | 1157.97 | Class C
cristal_003 | 1423 | 4539.37 | Class C
cristal_004 | 1287 | 4105.53 | Class C
cristal_005 | 989 | 3154.91 | Class C
cristal_006 | 1192 | 3802.48 | Class C
cristal_007 | 718 | 2290.42 | Class C
cristal_008 | 404 | 1288.76 | Class C
cristal_009 | 828 | 2641.32 | Class C
cristal_010 | 498 | 1588.62 | Class C
cristal_011 | 1013 | 3231.47 | Class C
cristal_012 | 916 | 2922.04 | Class C
cristal_013 | 367 | 1170.73 | Class C
AVG

## 692khz continuous 20ms with bubbles 60mvpp 3.jpg
content/crystal_images_filip/continuous sonication experiments/with microbubbles/692khz/continuous 692khz 20ms with bubbles/60mvpp/crystal images/692khz continuous 20ms with bubbles 60mvpp 3.jpg
Cristal Id | size (pixels²) | size (µm²) | Class
cristal_001 | 4523 | 14428.37 | Class C
cristal_002 | 3640 | 11611.6 | Class C
cristal_003 | 3316 | 10578.04 | Class C
AVG

## 692khz continuous 20ms with bubbles 60mvpp 23.jpg
content/crystal_images_filip/continuous sonication experiments/with microbubbles/692khz/continuous 692khz 20ms with bubbles/60mvpp/crystal images/692khz continuous 20ms with bubbles 60mvpp 23.jpg
Cristal Id | size (pixels²) | size (µm²) | Class
cristal_001 | 197 | 628.43 | Class C
cristal_002 | 248 | 791.12 | Class C
cristal_003 | 172 | 548.68 | Class C
cristal_004 | 198 | 631.62 | Class C
cristal_005 | 500 | 1595 | Class C
cristal_006 | 178 | 567.82 | Class C
cristal_007 | 1624 | 5180.56 | Class C
cristal_008 | 128 | 408.32 | Class C
cristal_009 | 132 | 421.08 | Class C
cristal_010 | 244 | 778.36 | Class C
AVG

## 692khz continuous 20ms with bubbles 60mvpp 18.jpg
content/crystal_images_filip/continuous sonication experiments/with microbubbles/692khz/continuous 692khz 20ms with bubbles/60mvpp/crystal images/692khz continuous 20ms with bubbles 60mvpp 18.jpg
Cristal Id | size (pixels²) | size (µm²) | Class
cristal_001 | 852 | 2717.88 | Class C
cristal_002 | 765 | 2440.35 | Class C
cristal_003 | 1095 | 3493.05 | Class C
cristal_004 | 806 | 2571.14 | Class C
cristal_005 | 674 | 2150.06 | Class C
cristal_006 | 1202 | 3834.38 | Class C
cristal_007 | 1187 | 3786.53 | Class C
cristal_008 | 979 | 3123.01 | Class C
cristal_009 | 778 | 2481.82 | Class C
cristal_010 | 762 | 2430.78 | Class C
cristal_011 | 647 | 2063.93 | Class C
cristal_012 | 523 | 1668.37 | Class C
cristal_013 | 585 | 1866.15 | Class C
cristal_014 | 804 | 2564.76 | Class C
cristal_015 | 477 | 1521.63 | Class C
cristal_016 | 2101 | 6702.19 | Class C
AVG

## 692khz continuous 20ms with bubbles 60mvpp 25.jpg
content/crystal_images_filip/continuous sonication experiments/with microbubbles/692khz/continuous 692khz 20ms with bubbles/60mvpp/crystal images/692khz continuous 20ms with bubbles 60mvpp 25.jpg
Cristal Id | size (pixels²) | size (µm²) | Class
cristal_001 | 531 | 1693.89 | Class C
cristal_002 | 431 | 1374.89 | Class C
cristal_003 | 462 | 1473.78 | Class C
cristal_004 | 798 | 2545.62 | Class C
cristal_005 | 639 | 2038.41 | Class C
cristal_006 | 657 | 2095.83 | Class C
cristal_007 | 404 | 1288.76 | Class C
cristal_008 | 506 | 1614.14 | Class C
cristal_009 | 629 | 2006.51 | Class C
cristal_010 | 358 | 1142.02 | Class C
AVG

## 692khz continuous 20ms with bubbles 60mvpp 21.jpg
content/crystal_images_filip/continuous sonication experiments/with microbubbles/692khz/continuous 692khz 20ms with bubbles/60mvpp/crystal images/692khz continuous 20ms with bubbles 60mvpp 21.jpg
Cristal Id | size (pixels²) | size (µm²) | Class
cristal_001 | 132 | 421.08 | Class C
cristal_002 | 216 | 689.04 | Class C
cristal_003 | 1324 | 4223.56 | Class C
cristal_004 | 278 | 886.82 | Class C
cristal_005 | 98 | 312.62 | Class C
cristal_006 | 175 | 558.25 | Class C
cristal_007 | 216 | 689.04 | Class C
cristal_008 | 143 | 456.17 | Class C
cristal_009 | 149 | 475.31 | Class C
cristal_010 | 106 | 338.14 | Class C
cristal_011 | 151 | 481.69 | Class C
cristal_012 | 138 | 440.22 | Class C
cristal_013 | 116 | 370.04 | Class C
cristal_014 | 195 | 622.05 | Class C
cristal_015 | 126 | 401.94 | Class C
cristal_016 | 120 | 382.8 | Class C
cristal_017 | 200 | 638 | Class C
cristal_018 | 97 | 309.43 | Class C
cristal_019 | 196 | 625.24 | Class C
cristal_020 | 97 | 309.43 | Class C
cristal_021 | 131 | 417.89 | Class C
cristal_022 | 92 | 293.48 | Class C
cristal_023 | 131 | 417.89 | Class C
cristal_024 | 90 | 287.1 | Class C
cristal_025 | 91 | 290.29 | Class C
cristal_026 | 122 | 389.18 | Class C
cristal_027 | 97 | 309.43 | Class C
cristal_028 | 175 | 558.25 | Class C
cristal_029 | 117 | 373.23 | Class C
cristal_030 | 145 | 462.55 | Class C
cristal_031 | 99 | 315.81 | Class C
cristal_032 | 284 | 905.96 | Class C
cristal_033 | 233 | 743.27 | Class C
cristal_034 | 167 | 532.73 | Class C
cristal_035 | 136 | 433.84 | Class C
cristal_036 | 267 | 851.73 | Class C
cristal_037 | 93 | 296.67 | Class C
cristal_038 | 122 | 389.18 | Class C
cristal_039 | 184 | 586.96 | Class C
cristal_040 | 123 | 392.37 | Class C
cristal_041 | 147 | 468.93 | Class C
cristal_042 | 68 | 216.92 | Class C
AVG

## 692khz continuous 20ms with bubbles 60mvpp 19.jpg
content/crystal_images_filip/continuous sonication experiments/with microbubbles/692khz/continuous 692khz 20ms with bubbles/60mvpp/crystal images/692khz continuous 20ms with bubbles 60mvpp 19.jpg
Cristal Id | size (pixels²) | size (µm²) | Class
cristal_001 | 1804 | 5754.76 | Class C
cristal_002 | 2245 | 7161.55 | Class C
cristal_003 | 2212 | 7056.28 | Class C
cristal_004 | 601 | 1917.19 | Class C
AVG

## 692khz continuous 20ms with bubbles 60mvpp 4.jpg
content/crystal_images_filip/continuous sonication experiments/with microbubbles/692khz/continuous 692khz 20ms with bubbles/60mvpp/crystal images/692khz continuous 20ms with bubbles 60mvpp 4.jpg
Cristal Id | size (pixels²) | size (µm²) | Class
cristal_001 | 1307 | 4169.33 | Class C
cristal_002 | 919 | 2931.61 | Class C
cristal_003 | 1518 | 4842.42 | Class C
cristal_004 | 1170 | 3732.3 | Class C
cristal_005 | 1030 | 3285.7 | Class C
cristal_006 | 158 | 504.02 | Class C
AVG

## 692khz continuous 20ms with bubbles 60mvpp 15.jpg
content/crystal_images_filip/continuous sonication experiments/with microbubbles/692khz/continuous 692khz 20ms with bubbles/60mvpp/crystal images/692khz continuous 20ms with bubbles 60mvpp 15.jpg
Cristal Id | size (pixels²) | size (µm²) | Class
cristal_001 | 822 | 2622.18 | Class C
cristal_002 | 908 | 2896.52 | Class C
cristal_003 | 822 | 2622.18 | Class C
cristal_004 | 592 | 1888.48 | Class C
cristal_005 | 832 | 2654.08 | Class C
cristal_006 | 1106 | 3528.14 | Class C
cristal_007 | 1184 | 3776.96 | Class C
cristal_008 | 422 | 1346.18 | Class C
cristal_009 | 554 | 1767.26 | Class C
cristal_010 | 578 | 1843.82 | Class C
AVG

## 692khz continuous 20ms with bubbles 60mvpp 2.jpg
content/crystal_images_filip/continuous sonication experiments/with microbubbles/692khz/continuous 692khz 20ms with bubbles/60mvpp/crystal images/692khz continuous 20ms with bubbles 60mvpp 2.jpg
Cristal Id | size (pixels²) | size (µm²) | Class
cristal_001 | 2038 | 6501.22 | Class C
cristal_002 | 1521 | 4851.99 | Class C
cristal_003 | 4815 | 15359.85 | Class C
cristal_004 | 3057 | 9751.83 | Class C
cristal_005 | 3759 | 11991.21 | Class C
AVG

## 692khz continuous 20ms with bubbles 60mvpp 16.jpg
content/crystal_images_filip/continuous sonication experiments/with microbubbles/692khz/continuous 692khz 20ms with bubbles/60mvpp/crystal images/692khz continuous 20ms with bubbles 60mvpp 16.jpg
Cristal Id | size (pixels²) | size (µm²) | Class
cristal_001 | 5258 | 16773.02 | Class C
cristal_002 | 558 | 1780.02 | Class C
cristal_003 | 400 | 1276 | Class C
cristal_004 | 551 | 1757.69 | Class C
cristal_005 | 3459 | 11034.21 | Class C
AVG

## 692khz continuous 20ms with bubbles 60mvpp 26.jpg
content/crystal_images_filip/continuous sonication experiments/with microbubbles/692khz/continuous 692khz 20ms with bubbles/60mvpp/crystal images/692khz continuous 20ms with bubbles 60mvpp 26.jpg
Cristal Id | size (pixels²) | size (µm²) | Class
cristal_001 | 491 | 1566.29 | Class C
cristal_002 | 595 | 1898.05 | Class C
cristal_003 | 361 | 1151.59 | Class C
cristal_004 | 578 | 1843.82 | Class C
cristal_005 | 163 | 519.97 | Class C
cristal_006 | 469 | 1496.11 | Class C
cristal_007 | 440 | 1403.6 | Class C
cristal_008 | 285 | 909.15 | Class C
cristal_009 | 229 | 730.51 | Class C
cristal_010 | 519 | 1655.61 | Class C
cristal_011 | 406 | 1295.14 | Class C
cristal_012 | 422 | 1346.18 | Class C
cristal_013 | 203 | 647.57 | Class C
cristal_014 | 301 | 960.19 | Class C
cristal_015 | 306 | 976.14 | Class C
cristal_016 | 420 | 1339.8 | Class C
cristal_017 | 540 | 1722.6 | Class C
cristal_018 | 392 | 1250.48 | Class C
cristal_019 | 522 | 1665.18 | Class C
cristal_020 | 330 | 1052.7 | Class C
cristal_021 | 317 | 1011.23 | Class C
cristal_022 | 194 | 618.86 | Class C
cristal_023 | 164 | 523.16 | Class C
cristal_024 | 392 | 1250.48 | Class C
cristal_025 | 208 | 663.52 | Class C
cristal_026 | 183 | 583.77 | Class C
cristal_027 | 461 | 1470.59 | Class C
cristal_028 | 230 | 733.7 | Class C
cristal_029 | 391 | 1247.29 | Class C
cristal_030 | 384 | 1224.96 | Class C
cristal_031 | 188 | 599.72 | Class C
cristal_032 | 532 | 1697.08 | Class C
cristal_033 | 425 | 1355.75 | Class C
cristal_034 | 286 | 912.34 | Class C
cristal_035 | 524 | 1671.56 | Class C
cristal_036 | 131 | 417.89 | Class C
AVG

## 692khz continuous 20ms with bubbles 60mvpp 29.jpg
content/crystal_images_filip/continuous sonication experiments/with microbubbles/692khz/continuous 692khz 20ms with bubbles/60mvpp/crystal images/692khz continuous 20ms with bubbles 60mvpp 29.jpg
Cristal Id | size (pixels²) | size (µm²) | Class
cristal_001 | 367 | 1170.73 | Class C
cristal_002 | 288 | 918.72 | Class C
cristal_003 | 214 | 682.66 | Class C
cristal_004 | 310 | 988.9 | Class C
cristal_005 | 220 | 701.8 | Class C
cristal_006 | 349 | 1113.31 | Class C
cristal_007 | 198 | 631.62 | Class C
cristal_008 | 278 | 886.82 | Class C
cristal_009 | 367 | 1170.73 | Class C
cristal_010 | 288 | 918.72 | Class C
cristal_011 | 340 | 1084.6 | Class C
cristal_012 | 312 | 995.28 | Class C
cristal_013 | 278 | 886.82 | Class C
cristal_014 | 276 | 880.44 | Class C
cristal_015 | 402 | 1282.38 | Class C
cristal_016 | 276 | 880.44 | Class C
cristal_017 | 265 | 845.35 | Class C
cristal_018 | 170 | 542.3 | Class C
cristal_019 | 230 | 733.7 | Class C
cristal_020 | 411 | 1311.09 | Class C
cristal_021 | 277 | 883.63 | Class C
cristal_022 | 219 | 698.61 | Class C
cristal_023 | 204 | 650.76 | Class C
cristal_024 | 214 | 682.66 | Class C
AVG

## 692khz continuous 20ms with bubbles 60mvpp 6.jpg
content/crystal_images_filip/continuous sonication experiments/with microbubbles/692khz/continuous 692khz 20ms with bubbles/60mvpp/crystal images/692khz continuous 20ms with bubbles 60mvpp 6.jpg
Cristal Id | size (pixels²) | size (µm²) | Class
cristal_001 | 619 | 1974.61 | Class C
cristal_002 | 1039 | 3314.41 | Class C
cristal_003 | 891 | 2842.29 | Class C
cristal_004 | 449 | 1432.31 | Class C
cristal_005 | 726 | 2315.94 | Class C
cristal_006 | 1040 | 3317.6 | Class C
cristal_007 | 1508 | 4810.52 | Class C
AVG

## 692khz continuous 20ms with bubbles 60mvpp 20.jpg
content/crystal_images_filip/continuous sonication experiments/with microbubbles/692khz/continuous 692khz 20ms with bubbles/60mvpp/crystal images/692khz continuous 20ms with bubbles 60mvpp 20.jpg
Cristal Id | size (pixels²) | size (µm²) | Class
cristal_001 | 534 | 1703.46 | Class C
cristal_002 | 174 | 555.06 | Class C
cristal_003 | 793 | 2529.67 | Class C
cristal_004 | 212 | 676.28 | Class C
cristal_005 | 225 | 717.75 | Class C
cristal_006 | 221 | 704.99 | Class C
cristal_007 | 171 | 545.49 | Class C
cristal_008 | 135 | 430.65 | Class C
cristal_009 | 159 | 507.21 | Class C
cristal_010 | 167 | 532.73 | Class C
cristal_011 | 223 | 711.37 | Class C
cristal_012 | 174 | 555.06 | Class C
cristal_013 | 196 | 625.24 | Class C
cristal_014 | 209 | 666.71 | Class C
cristal_015 | 455 | 1451.45 | Class C
cristal_016 | 152 | 484.88 | Class C
cristal_017 | 256 | 816.64 | Class C
cristal_018 | 171 | 545.49 | Class C
cristal_019 | 233 | 743.27 | Class C
cristal_020 | 158 | 504.02 | Class C
cristal_021 | 148 | 472.12 | Class C
cristal_022 | 157 | 500.83 | Class C
cristal_023 | 262 | 835.78 | Class C
cristal_024 | 327 | 1043.13 | Class C
cristal_025 | 181 | 577.39 | Class C
cristal_026 | 261 | 832.59 | Class C
cristal_027 | 168 | 535.92 | Class C
cristal_028 | 172 | 548.68 | Class C
cristal_029 | 164 | 523.16 | Class C
AVG

## 692khz continuous 20ms with bubbles 60mvpp 10.jpg
content/crystal_images_filip/continuous sonication experiments/with microbubbles/692khz/continuous 692khz 20ms with bubbles/60mvpp/crystal images/692khz continuous 20ms with bubbles 60mvpp 10.jpg
Cristal Id | size (pixels²) | size (µm²) | Class
cristal_001 | 827 | 2638.13 | Class C
cristal_002 | 708 | 2258.52 | Class C
cristal_003 | 1236 | 3942.84 | Class C
cristal_004 | 861 | 2746.59 | Class C
cristal_005 | 507 | 1617.33 | Class C
cristal_006 | 886 | 2826.34 | Class C
cristal_007 | 1348 | 4300.12 | Class C
cristal_008 | 2536 | 8089.84 | Class C
cristal_009 | 1713 | 5464.47 | Class C
cristal_010 | 818 | 2609.42 | Class C
cristal_011 | 1541 | 4915.79 | Class C
cristal_012 | 1528 | 4874.32 | Class C
cristal_013 | 2119 | 6759.61 | Class C
cristal_014 | 765 | 2440.35 | Class C
cristal_015 | 1029 | 3282.51 | Class C
cristal_016 | 1075 | 3429.25 | Class C
cristal_017 | 778 | 2481.82 | Class C
cristal_018 | 364 | 1161.16 | Class C
cristal_019 | 1292 | 4121.48 | Class C
cristal_020 | 1319 | 4207.61 | Class C
AVG

## 692khz continuous 20ms with bubbles 60mvpp 28.jpg
content/crystal_images_filip/continuous sonication experiments/with microbubbles/692khz/continuous 692khz 20ms with bubbles/60mvpp/crystal images/692khz continuous 20ms with bubbles 60mvpp 28.jpg
Cristal Id | size (pixels²) | size (µm²) | Class
cristal_001 | 1232 | 3930.08 | Class C
cristal_002 | 1265 | 4035.35 | Class C
cristal_003 | 1473 | 4698.87 | Class C
cristal_004 | 1047 | 3339.93 | Class C
cristal_005 | 1116 | 3560.04 | Class C
cristal_006 | 628 | 2003.32 | Class C
cristal_007 | 1021 | 3256.99 | Class C
cristal_008 | 760 | 2424.4 | Class C
AVG

## 692khz continuous 20ms with bubbles 60mvpp 8.jpg
content/crystal_images_filip/continuous sonication experiments/with microbubbles/692khz/continuous 692khz 20ms with bubbles/60mvpp/crystal images/692khz continuous 20ms with bubbles 60mvpp 8.jpg
Cristal Id | size (pixels²) | size (µm²) | Class
cristal_001 | 754 | 2405.26 | Class C
cristal_002 | 261 | 832.59 | Class C
cristal_003 | 286 | 912.34 | Class C
cristal_004 | 369 | 1177.11 | Class C
cristal_005 | 367 | 1170.73 | Class C
cristal_006 | 416 | 1327.04 | Class C
cristal_007 | 224 | 714.56 | Class C
cristal_008 | 281 | 896.39 | Class C
cristal_009 | 622 | 1984.18 | Class C
cristal_010 | 206 | 657.14 | Class C
cristal_011 | 281 | 896.39 | Class C
cristal_012 | 173 | 551.87 | Class C
cristal_013 | 314 | 1001.66 | Class C
cristal_014 | 214 | 682.66 | Class C
cristal_015 | 234 | 746.46 | Class C
cristal_016 | 241 | 768.79 | Class C
cristal_017 | 411 | 1311.09 | Class C
cristal_018 | 161 | 513.59 | Class C
cristal_019 | 424 | 1352.56 | Class C
cristal_020 | 242 | 771.98 | Class C
cristal_021 | 235 | 749.65 | Class C
cristal_022 | 541 | 1725.79 | Class C
cristal_023 | 547 | 1744.93 | Class C
cristal_024 | 354 | 1129.26 | Class C
cristal_025 | 775 | 2472.25 | Class C
cristal_026 | 193 | 615.67 | Class C
cristal_027 | 242 | 771.98 | Class C
cristal_028 | 415 | 1323.85 | Class C
cristal_029 | 365 | 1164.35 | Class C
cristal_030 | 398 | 1269.62 | Class C
cristal_031 | 157 | 500.83 | Class C
cristal_032 | 351 | 1119.69 | Class C
cristal_033 | 168 | 535.92 | Class C
cristal_034 | 298 | 950.62 | Class C
cristal_035 | 290 | 925.1 | Class C
cristal_036 | 155 | 494.45 | Class C
cristal_037 | 184 | 586.96 | Class C
cristal_038 | 403 | 1285.57 | Class C
cristal_039 | 222 | 708.18 | Class C
cristal_040 | 274 | 874.06 | Class C
cristal_041 | 250 | 797.5 | Class C
cristal_042 | 463 | 1476.97 | Class C
cristal_043 | 304 | 969.76 | Class C
cristal_044 | 364 | 1161.16 | Class C
cristal_045 | 248 | 791.12 | Class C
cristal_046 | 194 | 618.86 | Class C
cristal_047 | 286 | 912.34 | Class C
cristal_048 | 275 | 877.25 | Class C
cristal_049 | 381 | 1215.39 | Class C
cristal_050 | 458 | 1461.02 | Class C
cristal_051 | 200 | 638 | Class C
cristal_052 | 264 | 842.16 | Class C
cristal_053 | 414 | 1320.66 | Class C
AVG

## 692khz continuous 20ms with bubbles 60mvpp 9.jpg
content/crystal_images_filip/continuous sonication experiments/with microbubbles/692khz/continuous 692khz 20ms with bubbles/60mvpp/crystal images/692khz continuous 20ms with bubbles 60mvpp 9.jpg
Cristal Id | size (pixels²) | size (µm²) | Class
cristal_001 | 1614 | 5148.66 | Class C
cristal_002 | 1627 | 5190.13 | Class C
cristal_003 | 1553 | 4954.07 | Class C
cristal_004 | 1059 | 3378.21 | Class C
cristal_005 | 1110 | 3540.9 | Class C
cristal_006 | 1213 | 3869.47 | Class C
cristal_007 | 365 | 1164.35 | Class C
cristal_008 | 244 | 778.36 | Class C
cristal_009 | 162 | 516.78 | Class C
AVG